## 稳定性
附录C1: 测量过程控制监视分析表及监控图
过程名称： |  | 聚丙烯（PP-R)管材壁厚尺寸测量 |  |  | 被测参数: |  | 2.8mm(+0.4/0)mm |  |  | 允许偏差： |  | 0.13mm
测量仪器： |  | 数显卡尺 |  |  | 测量范围: |  | （0-150）mm |  |  | 最大允许誤差： |  | ±0.02mm
核查标准: |  |  |  |  | 被测物件
日 期： |  | 2019-12-15 | 2020-01-11 | 2020-02-12 | 2020-03-12
测 量 值 | 1 | 2.94 | 2.94 | 2.92 | 2.96
| 2 | 2.94 | 2.96 | 2.92 | 2.94
| 3 | 2.92 | 2.9 | 2.9 | 2.9
| 4 | 2.96 | 2.94 | 2.9 | 2.94
| 5 | 2.92 | 2.92 | 2.94 | 2.92
平均值(X) |  | 2.936 | 2.932 | 2.916 | 2.932
全距（R) |  | 0.04 | 0.06 | 0.04 | 0.06
| X | 2.929 |  | UCLx=X+A2R |  | 2.95785 |  | A2 | 0.577 |  | 注： 1）每次测量数据不少于三个。 2）每组测量数据数量应统一。
| R | 0.05 |  | LCLx=X-A2R |  | 2.90015 |  | D3 | 0
|  |  |  | UCLr=D4R |  | 0.1057 |  | D4 | 2.114
|  |  |  | LCLr=D3R |  | 0
X均值 |  | 2.929 | 2.929 | 2.929 | 2.929 | 2.929 | 2.929 | 2.929 | 2.929 | 2.929 | 2.929 | 2.929 | 2.929
UCLx |  | 2.95785 | 2.95785 | 2.95785 | 2.95785 | 2.95785 | 2.95785 | 2.95785 | 2.95785 | 2.95785 | 2.95785 | 2.95785 | 2.95785
LCLx |  | 2.90015 | 2.90015 | 2.90015 | 2.90015 | 2.90015 | 2.90015 | 2.90015 | 2.90015 | 2.90015 | 2.90015 | 2.90015 | 2.90015
R均值 |  | 0.05 | 0.05 | 0.05 | 0.05 | 0.05 | 0.05 | 0.05 | 0.05 | 0.05 | 0.05 | 0.05 | 0.05
UCLr |  | 0.1057 | 0.1057 | 0.1057 | 0.1057 | 0.1057 | 0.1057 | 0.1057 | 0.1057 | 0.1057 | 0.1057 | 0.1057 | 0.1057
LCLr |  | 0 | 0 | 0 | 0 | 0 | 0 | 0 | 0 | 0 | 0 | 0 | 0
由以上数据总得控制图
判 | 均值、极差控制图状态正常，检验测量过程中未出现非正常变异
定 | 若有任何一个X值及R值在管制上下限外则不可接受
| 判定者： |  | 张军 | [5 empty] | 审核： | 方波