## 监控记录
附C 防伪纸相对横幅厚度差测量过程控制监视分析表及控制图
过程名称： |  | 防伪纸相对横幅厚度差测量过程 |  |  | 被测参数: |  | 300μm±6μm |  |  | 允许偏差： |  | ±6μm
测量仪器： |  | 数显千分尺 |  |  | 测量范围: |  | (0-25)mm |  |  | 最大允许誤差： |  | ±2
核查物件: |  | 防伪纸 |  |  | 监控方式： |  | 用同一支千分尺按期测量同一类型的防伪纸相对横幅厚度
日 期： |  | 2020-04-08 | 20219-04-25 | 2020-05-08 | 2020-05-20 | 2020-05-30 | 2020-06-12 | 2020-06-17 | 2020-06-27 | 2020-07-05 | 2020-07-12 | 2020-07-20 | 2020-07-28
测 量 值 | 1 | 296 | 296 | 296 | 296 | 296 | 296 | 296 | 296 | 296 | 296 | 296 | 297
| 2 | 297 | 296 | 298 | 296 | 295 | 298 | 296 | 295 | 296 | 296 | 297 | 296
| 3 | 296 | 296 | 296 | 297 | 296 | 296 | 297 | 297 | 295 | 296 | 298 | 298
| 4 | 296 | 297 | 296 | 296 | 296 | 296 | 296 | 297 | 296 | 297 | 296 | 296
| 5 | 296 | 296 | 296 | 296 | 296 | 296 | 296 | 296 | 296 | 296 | 296 | 296
平均值(X) |  | 296.2 | 296.2 | 296.4 | 296.2 | 295.8 | 296.4 | 296.2 | 296.2 | 295.8 | 296.2 | 296.6 | 296.6
全距（R) |  | 1 | 1 | 2 | 1 | 1 | 2 | 1 | 2 | 1 | 1 | 2 | 2
| X | 296.2333 |  | UCLx=X+A2R |  | 297.05075 |  | A2 | 0.577 |  | 注： 1）每次测量数据不少于三个。 2）每组测量数据数量应统一。
| R | 1.416667 |  | LCLx=X-A2R |  | 295.4159 |  | D3 | 0
|  |  |  | UCLr=D4R |  | 2.994833 |  | D4 | 2.114
|  |  |  | LCLr=D3R |  | 0
X均值 |  | 296.2333 | 296.2333 | 296.2333 | 296.2333 | 296.2333 | 296.2333 | 296.2333 | 296.2333 | 296.2333 | 296.2333 | 296.2333 | 296.2333
UCLx |  | 297.05075 | 297.05075 | 297.05075 | 297.05075 | 297.05075 | 297.05075 | 297.05075 | 297.05075 | 297.05075 | 297.05075 | 297.05075 | 297.05075
LCLx |  | 295.4159 | 295.4159 | 295.4159 | 295.4159 | 295.4159 | 295.4159 | 295.4159 | 295.4159 | 295.4159 | 295.4159 | 295.4159 | 295.4159
R均值 |  | 1.416667 | 1.416667 | 1.416667 | 1.416667 | 1.416667 | 1.416667 | 1.416667 | 1.416667 | 1.416667 | 1.416667 | 1.416667 | 1.416667
UCLr |  | 2.994833 | 2.994833 | 2.994833 | 2.994833 | 2.994833 | 2.994833 | 2.994833 | 2.994833 | 2.994833 | 2.994833 | 2.994833 | 2.994833
LCLr |  | 0 | 0 | 0 | 0 | 0 | 0 | 0 | 0 | 0 | 0 | 0 | 0
由以上数据总得控制图
判 | 均值、极差控制图状态正常，测量过程中未出现非正常变异
定 | 若有任何一个X值及R值在管制上下限外则不可接受
| 判定者： | [7 empty] | 审核：