## 监控记录
附C： 连杆螺栓洛氏硬度测量过程控制监视分析表及控制图
过程名称： |  | 连杆螺栓洛氏硬度测量过程 |  |  | 被测参数: |  | 硬度（32-39）HRC |  |  | 允许偏差： |  | 2.33HRC
测量仪器： |  | 千分尺 |  |  | 测量范围: |  | （0-25）mm |  |  | 最大允许誤差： |  | 0.78HRC
核查物件: |  | 连杆螺栓 |  |  | 监控方式： |  | 用同一台硬度计定期测量同一类的连杆螺栓
日 期： |  | 2020-01-12 | 2020-03-11 | 2020-03-28 | 2020-04-14 | 2020-05-04 | 2020-05-28 | 2020-06-15 | 2020-06-25 | 2020-07-28 | 2020-08-15 | 2020-09-02 | 2020-09-03
测 量 值 | 1 | 36.7 | 36.5 | 36.4 | 36.5 | 36.5 | 36.5 | 36.5 | 36.5 | 36.5 | 36.5 | 36.5 | 36.5
| 2 | 36.5 | 36.5 | 36.5 | 36.5 | 36.5 | 36.5 | 36.5 | 36.5 | 36.5 | 36.5 | 36.5 | 36.5
| 3 | 36.5 | 36.5 | 36.7 | 36.7 | 36.4 | 36.6 | 36.7 | 36.4 | 36.7 | 36.4 | 36.6 | 36.3
| 4 | 36.5 | 36.6 | 36.5 | 36.5 | 36.5 | 36.5 | 36.5 | 36.5 | 36.5 | 36.5 | 36.5 | 36.5
| 5 | 36.5 | 36.5 | 36.5 | 36.5 | 36.5 | 36.5 | 36.5 | 36.5 | 36.5 | 36.5 | 36.5 | 36.5
平均值(X) |  | 36.54 | 36.52 | 36.52 | 36.54 | 36.48 | 36.52 | 36.54 | 36.48 | 36.54 | 36.48 | 36.52 | 36.46
全距（R) |  | 0.2 | 0.1 | 0.3 | 0.2 | 0.1 | 0.1 | 0.2 | 0.1 | 0.2 | 0.1 | 0.1 | 0.2
| X | 36.5117 |  | UCLx=X+A2R |  | 36.603 |  | A2 | 0.577 |  | 注： 1）每次测量数据不少于三个。 2）每组测量数据数量应统一。
| R | 0.15833 |  | LCLx=X-A2R |  | 36.4203 |  | D3 | 0
|  |  |  | UCLr=D4R |  | 0.33472 |  | D4 | 2.114
|  |  |  | LCLr=D3R |  | 0
X均值 |  | 36.5117 | 36.5117 | 36.5117 | 36.5117 | 36.5117 | 36.5117 | 36.5117 | 36.5117 | 36.5117 | 36.5117 | 36.5117 | 36.5117
UCLx |  | 36.603 | 36.603 | 36.603 | 36.603 | 36.603 | 36.603 | 36.603 | 36.603 | 36.603 | 36.603 | 36.603 | 36.603
LCLx |  | 36.4203 | 36.4203 | 36.4203 | 36.4203 | 36.4203 | 36.4203 | 36.4203 | 36.4203 | 36.4203 | 36.4203 | 36.4203 | 36.4203
R均值 |  | 0.15833 | 0.15833 | 0.15833 | 0.15833 | 0.15833 | 0.15833 | 0.15833 | 0.15833 | 0.15833 | 0.15833 | 0.15833 | 0.15833
UCLr |  | 0.33472 | 0.33472 | 0.33472 | 0.33472 | 0.33472 | 0.33472 | 0.33472 | 0.33472 | 0.33472 | 0.33472 | 0.33472 | 0.33472
LCLr |  | 0 | 0 | 0 | 0 | 0 | 0 | 0 | 0 | 0 | 0 | 0 | 0
由以上数据总得控制图
判 | 均值、极差控制图状态正常，测量过程中未出现非正常变异
定 | 若有任何一个X值及R值在管制上下限外则不可接受
| 判定者： | [7 empty] | 审核：