## 监控记录
附录C 测量过程控制监视分析表及控制图
过程名称： |  | 聚乙烯管材壁厚尺寸测量过程 |  |  | 壁厚尺寸 |  |  | 14.6（+1.6/0）mm |  | 最大允许误差： |  | ±0.27mm
测量设备： |  | 游标卡尺 |  |  | 测量范围: |  | （0-150）mm |  |  | 最大允许誤差： |  | ±0.02mm
核查标准： |  |  |  |  | 被测物件
日 期： |  | 2019-08-07 | 2019-08-14 | 2019-09-13 | 2019-10-11 | 2019-10-27 | 2019-11-25 | 2019-12-21 | 2020-04-06 | 2020-05-07 | 2020-06-06 | 2020-07-06 | 2020-08-05
测 量 值 | 1 | 14.8 | 14.8 | 14.8 | 14.86 | 14.86 | 14.84 | 14.82 | 14.8 | 14.8 | 14.8 | 14.8 | 14.8
| 2 | 14.84 | 14.82 | 14.8 | 14.8 | 14.8 | 14.8 | 14.84 | 14.8 | 14.84 | 14.8 | 14.8 | 14.8
| 3 | 14.82 | 14.8 | 14.84 | 14.82 | 14.84 | 14.84 | 14.82 | 14.82 | 14.86 | 14.82 | 14.84 | 14.82
| 4 | 14.8 | 14.8 | 14.82 | 14.82 | 14.8 | 14.8 | 14.8 | 14.82 | 14.8 | 14.8 | 14.8 | 14.8
| 5 | 14.8 | 14.8 | 14.8 | 14.8 | 14.8 | 14.8 | 14.8 | 14.82 | 14.8 | 14.8 | 14.8 | 14.8
平均值(X) |  | 14.812 | 14.804 | 14.812 | 14.82 | 14.82 | 14.816 | 14.816 | 14.812 | 14.82 | 14.804 | 14.808 | 14.804
全距（R) |  | 0.04 | 0.02 | 0.04 | 0.06 | 0.06 | 0.04 | 0.04 | 0.02 | 0.06 | 0.02 | 0.04 | 0.02
| X | 14.81233 |  | UCLx=X+A2R |  | 14.83445 |  | A2 | 0.577 |  | 注： 1）每次测量数据不少于三个。 2）每组测量数据数量应统一。
| R | 0.03833333 |  | LCLx=X-A2R |  | 14.790215 |  | D3 | 0
|  |  |  | UCLr=D4R |  | 0.08103667 |  | D4 | 2.114
|  |  |  | LCLr=D3R |  | 0
X均值 |  | 14.81233 | 14.81233 | 14.81233 | 14.81233 | 14.81233 | 14.81233 | 14.81233 | 14.81233 | 14.81233 | 14.81233 | 14.81233 | 14.81233
UCLx |  | 14.83445 | 14.83445 | 14.83445 | 14.83445 | 14.83445 | 14.83445 | 14.83445 | 14.83445 | 14.83445 | 14.83445 | 14.83445 | 14.83445
LCLx |  | 14.790215 | 14.790215 | 14.790215 | 14.790215 | 14.790215 | 14.790215 | 14.790215 | 14.790215 | 14.790215 | 14.790215 | 14.790215 | 14.790215
R均值 |  | 0.03833333 | 0.03833333 | 0.03833333 | 0.03833333 | 0.03833333 | 0.03833333 | 0.03833333 | 0.03833333 | 0.03833333 | 0.03833333 | 0.03833333 | 0.03833333
UCLr |  | 0.08103667 | 0.08103667 | 0.08103667 | 0.08103667 | 0.08103667 | 0.08103667 | 0.08103667 | 0.08103667 | 0.08103667 | 0.08103667 | 0.08103667 | 0.08103667
LCLr |  | 0 | 0 | 0 | 0 | 0 | 0 | 0 | 0 | 0 | 0 | 0 | 0
由以上数据总得控制图
判 | 均值、极差控制图状态正常，测量过程中未出现非正常变异
定 | 若有任何一个X值及R值在管制上下限外则不可接受
| 判定者： | [7 empty] | 审核：