## 监控记录
附录C: 测量过程监视统计记录表及控制图
过程名称： |  | PE100给水管壁厚尺寸测量过程 |  |  | 被测参数: |  | 2.3mm(+0.4/0)mm |  |  | 允许偏差： |  | ±0.065mm
测量仪器： |  | 壁厚千分尺 |  |  | 测量范围: |  | （0-25）mm |  |  | 最大允许誤差： |  | ±0.004mm
核查物件: |  | 样品 |  |  | 监控方式： |  | 用同一支壁厚千分尺定期测量同一类型的管材
日 期： |  | 2020-05-22 | 2020-05-30 | 2020-06-10 | 2020-06-22 | 2020-07-08 | 2020-07-18 | 2020-08-10 | 2020-08-28 | 2020-09-10 | 2020-09-26 | 2020-10-11 | 2020-10-26
测 量 值 | 1 | 2.47 | 2.46 | 2.45 | 2.48 | 2.46 | 2.46 | 2.49 | 2.46 | 2.46 | 2.46 | 2.48 | 2.48
| 2 | 2.46 | 2.467 | 2.46 | 2.49 | 2.47 | 2.45 | 2.48 | 2.46 | 2.46 | 2.47 | 2.47 | 2.46
| 3 | 2.45 | 2.48 | 2.45 | 2.46 | 2.45 | 2.48 | 2.45 | 2.46 | 2.48 | 2.46 | 2.46 | 2.45
| 4 | 2.46 | 2.49 | 2.47 | 2.48 | 2.48 | 2.46 | 2.46 | 2.47 | 2.49 | 2.46 | 2.45 | 2.47
| 5 | 2.46 | 2.46 | 2.46 | 2.47 | 2.44 | 2.47 | 2.49 | 2.46 | 2.46 | 2.45 | 2.46 | 2.46
平均值(X) |  | 2.46 | 2.4714 | 2.458 | 2.476 | 2.46 | 2.464 | 2.474 | 2.462 | 2.47 | 2.46 | 2.464 | 2.464
全距（R) |  | 0.02 | 0.03 | 0.02 | 0.03 | 0.04 | 0.03 | 0.04 | 0.01 | 0.03 | 0.02 | 0.03 | 0.03
| X | 2.465283 |  | UCLx=X+A2R |  | 2.481151 |  | A2 | 0.577 |  | 注： 1）每次测量数据不少于三个。 2）每组测量数据数量应统一。
| R | 0.0275 |  | LCLx=X-A2R |  | 2.449416 |  | D3 | 0
|  |  |  | UCLr=D4R |  | 0.058135 |  | D4 | 2.114
|  |  |  | LCLr=D3R |  | 0
X均值 |  | 2.465283 | 2.465283 | 2.465283 | 2.465283 | 2.465283 | 2.465283 | 2.465283 | 2.465283 | 2.465283 | 2.465283 | 2.465283 | 2.465283
UCLx |  | 2.481151 | 2.481151 | 2.481151 | 2.481151 | 2.481151 | 2.481151 | 2.481151 | 2.481151 | 2.481151 | 2.481151 | 2.481151 | 2.481151
LCLx |  | 2.449416 | 2.449416 | 2.449416 | 2.449416 | 2.449416 | 2.449416 | 2.449416 | 2.449416 | 2.449416 | 2.449416 | 2.449416 | 2.449416
R均值 |  | 0.0275 | 0.0275 | 0.0275 | 0.0275 | 0.0275 | 0.0275 | 0.0275 | 0.0275 | 0.0275 | 0.0275 | 0.0275 | 0.0275
UCLr |  | 0.058135 | 0.058135 | 0.058135 | 0.058135 | 0.058135 | 0.058135 | 0.058135 | 0.058135 | 0.058135 | 0.058135 | 0.058135 | 0.058135
LCLr |  | 0 | 0 | 0 | 0 | 0 | 0 | 0 | 0 | 0 | 0 | 0 | 0
由以上数据总得控制图
判 | 均值、极差控制图状态正常，测量过程中未出现非正常变异
定 | 若有任何一个X值及R值在管制上下限外则不可接受
| 判定者： | [7 empty] | 审核：