## 稳定性
附录C: 测量过程系统控制监视分析表
过程名称： |  | 抽油杆抗拉强度检测测量过程 |  |  | 被测参数: | 抗拉强度 | Rm：（965-1195）MPa， 即（Fm:75.79-93.86）kN （注：试样直径10mm） |  |  | 允许偏差： |  | 18.07kN
测量仪器： |  | 微机控制电液伺服万能试验机 |  |  | 测量范围: |  | 0-2000kN |  |  | 最大允许誤差： |  | ±1%
|  |  |  | 核查标准: | 试样
日 期： |  | 2019-12-02 | 2020-01-09 | 2020-02-20 | 2020-03-05 | 2020-04-16 | 2020-05-25 | 2020-06-05 | 2020-07-14 | 2020-08-25 | 2020-09-09 | 2020-10-19 | 2020-11-15
测 量 值 | 1 | 89.05 | 89.04 | 89.05 | 89.06 | 89.08 | 89.05 | 89.04 | 89.05 | 89.06 | 89.08 | 89.05 | 89.06
| 2 | 89.03 | 89.05 | 89.06 | 89.07 | 89.05 | 89.03 | 89.05 | 89.06 | 89.07 | 89.05 | 89.05 | 89.08
| 3 | 89.05 | 89.02 | 89.08 | 89.05 | 89.06 | 89.04 | 89.05 | 89.08 | 89.05 | 89.06 | 89.08 | 89.1
| 4 | 89.05 | 89.04 | 89.04 | 89.1 | 89.07 | 89.06 | 89.05 | 89.04 | 89.1 | 89.07 | 89.06 | 89.05
| 5 | 89.02 | 89.05 | 89.08 | 89.09 | 89.08 | 89.02 | 89.08 | 89.08 | 89.09 | 89.08 | 89.05 | 89.06
平均值(X) |  | 89.04 | 89.04 | 89.062 | 89.074 | 89.068 | 89.04 | 89.054 | 89.062 | 89.074 | 89.068 | 89.058 | 89.07
全距（R) |  | 0.03 | 0.03 | 0.04 | 0.05 | 0.03 | 0.04 | 0.04 | 0.04 | 0.05 | 0.03 | 0.03 | 0.05
| X | 89.05917 |  | UCLx=X+A2R |  | 89.081285 |  | A2 | 0.577 |  | 注： 1）每次测量数据不少于三个。 2）每组测量数据数量应统一。
| R | 0.03833333 |  | LCLx=X-A2R |  | 89.03705 |  | D3 | 0
|  |  |  | UCLr=D4R |  | 0.08103667 |  | D4 | 2.114
|  |  |  | LCLr=D3R |  | 0
X均值 |  | 89.05917 | 89.05917 | 89.05917 | 89.05917 | 89.05917 | 89.05917 | 89.05917 | 89.05917 | 89.05917 | 89.05917 | 89.05917 | 89.05917
UCLx |  | 89.081285 | 89.081285 | 89.081285 | 89.081285 | 89.081285 | 89.081285 | 89.081285 | 89.081285 | 89.081285 | 89.081285 | 89.081285 | 89.081285
LCLx |  | 89.03705 | 89.03705 | 89.03705 | 89.03705 | 89.03705 | 89.03705 | 89.03705 | 89.03705 | 89.03705 | 89.03705 | 89.03705 | 89.03705
R均值 |  | 0.03833333 | 0.03833333 | 0.03833333 | 0.03833333 | 0.03833333 | 0.03833333 | 0.03833333 | 0.03833333 | 0.03833333 | 0.03833333 | 0.03833333 | 0.03833333
UCLr |  | 0.08103667 | 0.08103667 | 0.08103667 | 0.08103667 | 0.08103667 | 0.08103667 | 0.08103667 | 0.08103667 | 0.08103667 | 0.08103667 | 0.08103667 | 0.08103667
LCLr |  | 0 | 0 | 0 | 0 | 0 | 0 | 0 | 0 | 0 | 0 | 0 | 0
由以上数据总得控制图
判 | 均值、极差控制图状态正常，主轴外圆检测测量过程中未出现非正常变异
定 | 若有任何一个X值及R值在管制上下限外则不可接受
| 判定者： |  | 张喜玲 | [5 empty] | 审核： | 李振