## 监控记录
附录C： 测量过程控制监视统计记录表及控制图
过程名称 |  | 电解钢板涂层厚度测量过程 |  |  | 涂层厚度 |  |  | （70-130）μm |  | 最大允许误差 |  | 20μm
测量设备 |  | 涂层测厚仪 |  |  | 测量范围 |  | （0-5）mm |  |  | 最大允许誤差 |  | ±5.6μm
核查标准 |  |  |  |  | 被测物件
日 期： |  | 2020-01-10 | 2020-03-19 | 2020-04-18 | 2020-05-17 | 2020-06-16 | 2020-07-15 | 2020-07-25 | 2020-08-23 | 2020-09-21 | 2020-10-21 | 2020-01-20 | 2020-12-17
测 量 值 | 1 | 96 | 96 | 97 | 97.3 | 96 | 97 | 96.9 | 96 | 96 | 96 | 96 | 96
| 2 | 96.9 | 96.7 | 96.2 | 96 | 96.7 | 96 | 96.5 | 96 | 97 | 97.3 | 97 | 96
| 3 | 96 | 97 | 96 | 96 | 96 | 96.9 | 96 | 96 | 96.9 | 96 | 96 | 97.2
| 4 | 96.8 | 96 | 96.2 | 96.5 | 96.6 | 96.8 | 96.9 | 97 | 96。2 | 96.8 | 96.7 | 96.5
| 5 | 96 | 96.8 | 96 | 96 | 96 | 96 | 96 | 96 | 97 | 96 | 96 | 96
平均值(X) |  | 96.34 | 96.5 | 96.28 | 96.36 | 96.26 | 96.54 | 96.46 | 96.2 | 96.725 | 96.42 | 96.34 | 96.34
全距（R) |  | 0.9 | 1 | 1 | 1.3 | 0.7 | 1 | 0.9 | 1 | 1 | 1.3 | 1 | 1.2
| X | 96.39153 |  | UCLx=X+A2R |  | 96.98295 |  | A2 | 0.577 |  | 注： 1）每次测量数据不少于三个。 2）每组测量数据数量应统一。
| R | 1.025 |  | LCLx=X-A2R |  | 95.8001 |  | D3 | 0
|  |  |  | UCLr=D4R |  | 2.16685 |  | D4 | 2.114
|  |  |  | LCLr=D3R |  | 0
X均值 |  | 96.39153 | 96.39153 | 96.39153 | 96.39153 | 96.39153 | 96.39153 | 96.39153 | 96.39153 | 96.39153 | 96.39153 | 96.39153 | 96.39153
UCLx |  | 96.98295 | 96.98295 | 96.98295 | 96.98295 | 96.98295 | 96.98295 | 96.98295 | 96.98295 | 96.98295 | 96.98295 | 96.98295 | 96.98295
LCLx |  | 95.8001 | 95.8001 | 95.8001 | 95.8001 | 95.8001 | 95.8001 | 95.8001 | 95.8001 | 95.8001 | 95.8001 | 95.8001 | 95.8001
R均值 |  | 1.025 | 1.025 | 1.025 | 1.025 | 1.025 | 1.025 | 1.025 | 1.025 | 1.025 | 1.025 | 1.025 | 1.025
UCLr |  | 2.16685 | 2.16685 | 2.16685 | 2.16685 | 2.16685 | 2.16685 | 2.16685 | 2.16685 | 2.16685 | 2.16685 | 2.16685 | 2.16685
LCLr |  | 0 | 0 | 0 | 0 | 0 | 0 | 0 | 0 | 0 | 0 | 0 | 0
由以上数据总得控制图
判 | 均值、极差控制图状态正常，测量过程中未出现非正常变异
定 | 若有任何一个X值及R值在管制上下限外则不可接受
| 判定者： |  | 王娟 | [5 empty] | 审核： | 刘祥