## 监控记录
附录C： 测量过程控制监视统计记录表及控制图
过程名称 |  | 喷涂表面膜厚度检测过程 |  |  | 涂层厚度 |  |  | （60-120）μm |  | 最大允许误差 |  | ±10μm
测量设备 |  | 数字式涂层测厚仪 |  |  | 测量范围 |  | （0-10）mm |  |  | 最大允许誤差 |  | ±4.9μm
核查标准：标准块 |  |  |  |  | 被测物件：金属钢板
日 期： |  | 2020-06-05 | 2020-06-16 | 2020-07-11 | 2020-06-25 | 2020-07-12 | 2020-07-25 | 2020-08-11 | 2020-08-29 | 2020-09-15 | 2020-10-18 | 2020-11-21 | 2020-12-28
测 量 值 | 1 | 77 | 76 | 77 | 77 | 75 | 77 | 76.7 | 76 | 76 | 76 | 76 | 76
| 2 | 76.7 | 76.7 | 77 | 76 | 76.7 | 76 | 78 | 77 | 77 | 77.3 | 75 | 76
| 3 | 76 | 76 | 76 | 77 | 76 | 76 | 76 | 76 | 77 | 76 | 76 | 77.2
| 4 | 76.7 | 76 | 76.2 | 76.5 | 76.6 | 76.7 | 76.7 | 77 | 76 | 76.7 | 76.7 | 76.5
| 5 | 76 | 76.7 | 76 | 77 | 75 | 76 | 76 | 76 | 77 | 76 | 77 | 76
平均值(X) |  | 76.48 | 76.28 | 76.44 | 76.7 | 75.86 | 76.34 | 76.68 | 76.4 | 76.6 | 76.4 | 76.14 | 76.34
全距（R) |  | 1 | 0.7 | 1 | 1 | 1.7 | 1 | 2 | 1 | 1 | 1.3 | 2 | 1.2
| X | 76.38833 |  | UCLx=X+A2R |  | 77.104775 |  | A2 | 0.577 |  | 注： 1）每次测量数据不少于三个。 2）每组测量数据数量应统一。
| R | 1.241667 |  | LCLx=X-A2R |  | 75.67189 |  | D3 | 0
|  |  |  | UCLr=D4R |  | 2.624883 |  | D4 | 2.114
|  |  |  | LCLr=D3R |  | 0
X均值 |  | 76.38833 | 76.38833 | 76.38833 | 76.38833 | 76.38833 | 76.38833 | 76.38833 | 76.38833 | 76.38833 | 76.38833 | 76.38833 | 76.38833
UCLx |  | 77.104775 | 77.104775 | 77.104775 | 77.104775 | 77.104775 | 77.104775 | 77.104775 | 77.104775 | 77.104775 | 77.104775 | 77.104775 | 77.104775
LCLx |  | 75.67189 | 75.67189 | 75.67189 | 75.67189 | 75.67189 | 75.67189 | 75.67189 | 75.67189 | 75.67189 | 75.67189 | 75.67189 | 75.67189
R均值 |  | 1.241667 | 1.241667 | 1.241667 | 1.241667 | 1.241667 | 1.241667 | 1.241667 | 1.241667 | 1.241667 | 1.241667 | 1.241667 | 1.241667
UCLr |  | 2.624883 | 2.624883 | 2.624883 | 2.624883 | 2.624883 | 2.624883 | 2.624883 | 2.624883 | 2.624883 | 2.624883 | 2.624883 | 2.624883
LCLr |  | 0 | 0 | 0 | 0 | 0 | 0 | 0 | 0 | 0 | 0 | 0 | 0
由以上数据总得控制图
判 | 均值、极差控制图状态正常，测量过程中未出现非正常变异
定 | 若有任何一个X值及R值在管制上下限外则不可接受
| 判定者： |  | 龙科先 | [5 empty] | 审核： | 钟金明