## 监控记录
附2 测量过程监视记录及控制图
过程名称： |  | 标牌表面层厚度测量过程 |  |  | 被测参数 | 标牌表面层厚度 |  | (45-65) μm |  | 最大允许误差： |  | 6.7μm
测量仪器： |  | 涂层测厚仪 |  |  | 测量范围: |  | (0-1000) μm |  |  | 最大允许誤差： |  | /
核查标准： |  |  |  |  | 被测物件
日 期： |  | 2020-03-26 | 2020-04-24 | 2020-05-22 | 2020-06-22 | 2020-07-17 | 2020-08-14 | 2020-09-11 | 2020-10-09 | 2020-11-06 | 2020-12-09 | 2021-01-08 | 2021-02-03
测 量 值 | 1 | 46.2 | 46.3 | 46 | 46 | 46.2 | 46.2 | 46.7 | 46.2 | 46.2 | 46.3 | 46.1 | 46.2
| 2 | 46.3 | 46.4 | 46.3 | 46.5 | 46.3 | 46.3 | 46.3 | 46.3 | 46.3 | 46.4 | 46.3 | 46.3
| 3 | 46.3 | 46.3 | 46.3 | 46.3 | 46.3 | 46.3 | 46.5 | 46.1 | 46.3 | 46.4 | 46.3 | 46.3
| 4 | 46.4 | 46.3 | 46.4 | 46.1 | 46.4 | 46 | 46.2 | 46.1 | 46.4 | 46.4 | 46.2 | 46
| 5 | 46.1 | 46.3 | 46.1 | 46.1 | 46.4 | 46.1 | 46.2 | 46.1 | 46.1 | 46.2 | 46.4 | 46.4
平均值(X) |  | 46.26 | 46.32 | 46.22 | 46.2 | 46.32 | 46.18 | 46.38 | 46.16 | 46.26 | 46.34 | 46.26 | 46.24
全距（R) |  | 0.3 | 0.1 | 0.4 | 0.5 | 0.2 | 0.3 | 0.5 | 0.2 | 0.3 | 0.2 | 0.3 | 0.4
| X | 46.26167 |  | UCLx=X+A2R |  | 46.439575 |  | A2 | 0.577 |  | 注： 1）每次测量数据不少于三个。 2）每组测量数据数量应统一。
| R | 0.3083333 |  | LCLx=X-A2R |  | 46.08376 |  | D3 | 0
|  |  |  | UCLr=D4R |  | 0.6518167 |  | D4 | 2.114
|  |  |  | LCLr=D3R |  | 0
X均值 |  | 46.26167 | 46.26167 | 46.26167 | 46.26167 | 46.26167 | 46.26167 | 46.26167 | 46.26167 | 46.26167 | 46.26167 | 46.26167 | 46.26167
UCLx |  | 46.439575 | 46.439575 | 46.439575 | 46.439575 | 46.439575 | 46.439575 | 46.439575 | 46.439575 | 46.439575 | 46.439575 | 46.439575 | 46.439575
LCLx |  | 46.08376 | 46.08376 | 46.08376 | 46.08376 | 46.08376 | 46.08376 | 46.08376 | 46.08376 | 46.08376 | 46.08376 | 46.08376 | 46.08376
R均值 |  | 0.3083333 | 0.3083333 | 0.3083333 | 0.3083333 | 0.3083333 | 0.3083333 | 0.3083333 | 0.3083333 | 0.3083333 | 0.3083333 | 0.3083333 | 0.3083333
UCLr |  | 0.6518167 | 0.6518167 | 0.6518167 | 0.6518167 | 0.6518167 | 0.6518167 | 0.6518167 | 0.6518167 | 0.6518167 | 0.6518167 | 0.6518167 | 0.6518167
LCLr |  | 0 | 0 | 0 | 0 | 0 | 0 | 0 | 0 | 0 | 0 | 0 | 0
由以上数据总得控制图
判 | 均值、极差控制图状态正常，测量过程中未出现非正常变异
定 | 若有任何一个X值及R值在管制上下限外则不可接受
| 判定者： |  | 郭峰 | [5 empty] | 审核： | 田立霞