## 稳定性
附2: 测量过程监视记录及控制图
过程名称： |  | WCB级钢材抗拉强度测量过程 |  |  | 被测参数: | 抗拉强度：（485-655）MPa |  |  |  | 允许偏差： |  | 56.6MPa
测量仪器： |  | 液压万能试验机 |  |  | 测量范围: |  |  |  |  | 最大允许誤差： |  | 18.8MPa
|  |  |  | 核查标准: | WCB级钢材
日 期： |  | 2020-03-19 | 2020-04-17 | 2020-05-15 | 2020-06-12 | 2020-07-10 | 2020-08-07 | 2020-09-04 | 2020-10-13 | 2020-11-06 | 2020-12-04 | 2021-01-04 | 2021-02-03
测 量 值 | 1 | 600 | 600 | 600 | 600 | 600 | 600 | 600 | 612 | 600 | 600 | 600 | 600
| 2 | 605 | 605 | 610 | 600 | 600 | 602 | 606 | 600 | 600 | 600 | 610 | 600
| 3 | 600 | 603 | 605 | 606 | 607 | 607 | 606 | 603 | 608 | 606 | 603 | 607
| 4 | 606 | 600 | 600 | 600 | 610 | 600 | 600 | 602 | 600 | 600 | 600 | 600
| 5 | 600 | 600 | 601 | 600 | 600 | 600 | 600 | 609 | 600 | 600 | 600 | 600
平均值(X) |  | 602.2 | 601.6 | 603.2 | 601.2 | 603.4 | 601.8 | 602.4 | 605.2 | 601.6 | 601.2 | 602.6 | 601.4
全距（R) |  | 6 | 5 | 10 | 6 | 10 | 7 | 6 | 12 | 8 | 6 | 10 | 7
| X | 602.3167 |  | UCLx=X+A2R |  | 606.7884 |  | A2 | 0.577 |  | 注： 1）每次测量数据不少于三个。 2）每组测量数据数量应统一。
| R | 7.75 |  | LCLx=X-A2R |  | 597.8449 |  | D3 | 0
|  |  |  | UCLr=D4R |  | 16.3835 |  | D4 | 2.114
|  |  |  | LCLr=D3R |  | 0
X均值 |  | 602.3167 | 602.3167 | 602.3167 | 602.3167 | 602.3167 | 602.3167 | 602.3167 | 602.3167 | 602.3167 | 602.3167 | 602.3167 | 602.3167
UCLx |  | 606.7884 | 606.7884 | 606.7884 | 606.7884 | 606.7884 | 606.7884 | 606.7884 | 606.7884 | 606.7884 | 606.7884 | 606.7884 | 606.7884
LCLx |  | 597.8449 | 597.8449 | 597.8449 | 597.8449 | 597.8449 | 597.8449 | 597.8449 | 597.8449 | 597.8449 | 597.8449 | 597.8449 | 597.8449
R均值 |  | 7.75 | 7.75 | 7.75 | 7.75 | 7.75 | 7.75 | 7.75 | 7.75 | 7.75 | 7.75 | 7.75 | 7.75
UCLr |  | 16.3835 | 16.3835 | 16.3835 | 16.3835 | 16.3835 | 16.3835 | 16.3835 | 16.3835 | 16.3835 | 16.3835 | 16.3835 | 16.3835
LCLr |  | 0 | 0 | 0 | 0 | 0 | 0 | 0 | 0 | 0 | 0 | 0 | 0
由以上数据总得控制图
判 | 均值、极差控制图状态正常，测量过程中未出现非正常变异
定 | 若有任何一个X值及R值在管制上下限外则不可接受
| 判定者： |  | 俞龙 | [5 empty] | 审核： | 牛伟峰