## 稳定性
附2: 测量过程监视记录及控制图
过程名称： |  | 聚丙烯（PP-R）给水管材 Φ50mm外径尺寸测量过程 |  |  | 被测参数: | 外径尺寸：（50-50.5）mm |  |  |  | 允许偏差： |  | 0.16mm
测量仪器： |  | 游标卡尺 |  |  | 测量范围: |  | （0-300）mm |  |  | 最大允许誤差： |  | ±0.04mm
|  |  |  | 核查标准: | 聚丙烯（PP-R）给水管材
日 期： |  | 2020-09-21 | 2020-09-29 | 2020-10-10 | 2020-10-20 | 2020-11-06 | 2020-11-17 | 2020-12-05 | 2020-12-20 | 2021-01-11 | 2021-01-22 | 2021-02-20 | 2021-03-12
测 量 值 | 1 | 50.26 | 50.26 | 50.26 | 50.3 | 50.22 | 50.3 | 50.28 | 50.3 | 50.26 | 50.3 | 50.26 | 50.26
| 2 | 50.28 | 50.28 | 50.26 | 50.26 | 50.24 | 50.26 | 50.26 | 50.26 | 50.26 | 50.26 | 50.26 | 50.24
| 3 | 50.28 | 50.26 | 50.24 | 50.28 | 50.26 | 50.28 | 50.24 | 50.24 | 50.24 | 50.22 | 50.24 | 50.28
| 4 | 50.26 | 50.26 | 50.26 | 50.22 | 50.26 | 50.22 | 50.22 | 50.26 | 50.26 | 50.26 | 50.26 | 50.28
| 5 | 50.26 | 50.22 | 50.22 | 50.26 | 50.26 | 50.26 | 50.26 | 50.26 | 50.26 | 50.26 | 50.26 | 50.26
平均值(X) |  | 50.268 | 50.256 | 50.248 | 50.264 | 50.248 | 50.264 | 50.252 | 50.264 | 50.256 | 50.26 | 50.256 | 50.264
全距（R) |  | 0.02 | 0.06 | 0.04 | 0.08 | 0.04 | 0.08 | 0.06 | 0.06 | 0.02 | 0.08 | 0.02 | 0.04
| X | 50.25833 |  | UCLx=X+A2R |  | 50.28718 |  | A2 | 0.577 |  | 注： 1）每次测量数据不少于三个。 2）每组测量数据数量应统一。
| R | 0.05 |  | LCLx=X-A2R |  | 50.22948 |  | D3 | 0
|  |  |  | UCLr=D4R |  | 0.1057 |  | D4 | 2.114
|  |  |  | LCLr=D3R |  | 0
X均值 |  | 50.25833 | 50.25833 | 50.25833 | 50.25833 | 50.25833 | 50.25833 | 50.25833 | 50.25833 | 50.25833 | 50.25833 | 50.25833 | 50.25833
UCLx |  | 50.28718 | 50.28718 | 50.28718 | 50.28718 | 50.28718 | 50.28718 | 50.28718 | 50.28718 | 50.28718 | 50.28718 | 50.28718 | 50.28718
LCLx |  | 50.22948 | 50.22948 | 50.22948 | 50.22948 | 50.22948 | 50.22948 | 50.22948 | 50.22948 | 50.22948 | 50.22948 | 50.22948 | 50.22948
R均值 |  | 0.05 | 0.05 | 0.05 | 0.05 | 0.05 | 0.05 | 0.05 | 0.05 | 0.05 | 0.05 | 0.05 | 0.05
UCLr |  | 0.1057 | 0.1057 | 0.1057 | 0.1057 | 0.1057 | 0.1057 | 0.1057 | 0.1057 | 0.1057 | 0.1057 | 0.1057 | 0.1057
LCLr |  | 0 | 0 | 0 | 0 | 0 | 0 | 0 | 0 | 0 | 0 | 0 | 0
由以上数据总得控制图
判 | 均值、极差控制图状态正常，测量过程中未出现非正常变异
定 | 若有任何一个X值及R值在管制上下限外则不可接受
| 判定者： |  | 尹艳萍 | [5 empty] | 审核： | 王霞