## 1A
附录C
双梅扳手BE-CU淬火硬度测量过程监视统计记录表
测量过程名称：扳手洛氏硬度测量
被测参数：硬度值 测量值：35HRC 允差范围：±5HRC
测量仪器： 洛氏硬度计 测量范围：（20-70）HRC
监视方法：统计技术 |  |  | 核查标准：洛氏硬度块
序号 | 核查 | 观察记录（HRC） | [5 empty] | R
| 日期 | X1 | X2 | X3 | X4 | X5
1 | 2019.4.14 | 26.5 | 26.5 | 26.5 | 26.5 | 26.5 | 26.5 | 0
2 | 2019.4.24 | 26.4 | 26.5 | 26.4 | 26.6 | 26.4 | 26.46 | 0.2
3 | 2019.5.10 | 26.5 | 26.5 | 26.5 | 26.6 | 26.5 | 26.52 | 0.1
4 | 2019.5.21 | 26.4 | 26.2 | 26.4 | 26.3 | 26.4 | 26.34 | 0.2
5 | 2019.6.8 | 26.4 | 26.3 | 26.4 | 26.4 | 26.5 | 26.4 | 0.2
6 | 2019.6.17 | 26.4 | 26.3 | 26.4 | 26.5 | 26.4 | 26.4 | 0.2
7 | 2019.7.8 | 26.4 | 26.3 | 26.4 | 26.3 | 26.4 | 26.36 | 0.1
8 | 2019.7.15 | 26.3 | 26.5 | 26.4 | 26.5 | 26.6 | 26.46 | 0.3
9 | 2019.8.10 | 26.5 | 26.6 | 26.5 | 26.6 | 26.4 | 26.52 | 0.2
10 | 2019.8.24 | 26.4 | 26.4 | 26.4 | 26.3 | 26.4 | 26.38 | 0.1
11 | 2019.9.10 | 26.3 | 26.5 | 26.3 | 26.4 | 26.3 | 26.36 | 0.2
12 | 2019.9.26 | 26.4 | 26.4 | 26.5 | 26.4 | 26.4 | 26.42 | 0.1
| 26.42667 |  |  |  |  | 0.1583333
查表得: |  | A2= | 0.577 | D4= | 2.114 | D3= | 0
控制图计算：
中心线 | CL= |  | 26.42667
上控制线 | UCL= |  | 26.518025
下控制线 | LCL= |  | 26.33531
R | 控制图计算：
中心线 | CL= |  | 0.1583333
上控制线 | UCL= |  | 0.3347167
下控制线 | LCL= |  | 0
监视结果评价：
均值、极差控制图状态正常，产品洛氏硬度试验测量过程中未出现非正常变异，能满足生产工艺要求。
核查人员： 王海军 2019.9.28

## 控制图
附录E 双梅扳手BE-CU淬火硬度检测测量过程控制图
UCL=26.52
CL=26.43
LCL=26.34
UCL=0.33
CL=0.16
LCL=0