## 监控记录
附录C 240L垃圾桶桶底厚度测量过程控制监视记录表及控制图
过程名称： |  | 240L垃圾桶桶底厚度测量 |  |  | 桶底厚度 |  |  | ≥6.9+0.4mm |  | 最大允许误差： |  | 0.4mm
测量仪器： |  | 游标卡尺 |  |  | 测量范围: |  | （0～150）mm |  |  | 最大允许誤差： |  | ±0.02mm
核查标准： |  |  |  |  | 被测物件：
日 期： |  | 2020-11-05 | 2020-12-12 | 2021-01-09 | 2021-01-25 | 2021-02-04 | 2021-02-27 | 2021-03-04 | 2021-03-17 | 2021-03-28 | 2021-04-08 | 2021-04-10 | 2021-04-18
测 量 值 | 1 | 6.96 | 7.24 | 6.98 | 7.06 | 7.08 | 6.98 | 7.08 | 6.96 | 7.24 | 7.24 | 7.24 | 7.24
| 2 | 7.26 | 6.98 | 7.24 | 7.24 | 7.24 | 7.24 | 7.24 | 7.24 | 7.24 | 6.98 | 7.24 | 6.98
| 3 | 7.08 | 6.98 | 7.24 | 7.24 | 7.24 | 7.24 | 7.24 | 7.28 | 7.24 | 6.98 | 7.24 | 6.98
| 4 | 7.06 | 6.98 | 7.26 | 7.24 | 7.24 | 7.24 | 7.24 | 7.24 | 7.24 | 7.24 | 7.24 | 6.98
| 5 | 7.08 | 7.24 | 7.24 | 7.26 | 7.24 | 7.24 | 7.24 | 7.24 | 7.28 | 7.24 | 7.28 | 7.24
平均值(X) |  | 7.088 | 7.084 | 7.192 | 7.208 | 7.208 | 7.188 | 7.208 | 7.192 | 7.248 | 7.136 | 7.248 | 7.084
全距（R) |  | 0.3 | 0.26 | 0.28 | 0.2 | 0.16 | 0.26 | 0.16 | 0.32 | 0.04 | 0.26 | 0.04 | 0.26
| X | 7.173667 |  | UCLx=X+A2R |  | 7.295798 |  | A2 | 0.577 |  | 注： 1）每次测量数据不少于三个。 2）每组测量数据数量应统一。
| R | 0.2116667 |  | LCLx=X-A2R |  | 7.051535 |  | D3 | 0
|  |  |  | UCLr=D4R |  | 0.4474633 |  | D4 | 2.114
|  |  |  | LCLr=D3R |  | 0
X均值 |  | 7.173667 | 7.173667 | 7.173667 | 7.173667 | 7.173667 | 7.173667 | 7.173667 | 7.173667 | 7.173667 | 7.173667 | 7.173667 | 7.173667
UCLx |  | 7.295798 | 7.295798 | 7.295798 | 7.295798 | 7.295798 | 7.295798 | 7.295798 | 7.295798 | 7.295798 | 7.295798 | 7.295798 | 7.295798
LCLx |  | 7.051535 | 7.051535 | 7.051535 | 7.051535 | 7.051535 | 7.051535 | 7.051535 | 7.051535 | 7.051535 | 7.051535 | 7.051535 | 7.051535
R均值 |  | 0.2116667 | 0.2116667 | 0.2116667 | 0.2116667 | 0.2116667 | 0.2116667 | 0.2116667 | 0.2116667 | 0.2116667 | 0.2116667 | 0.2116667 | 0.2116667
UCLr |  | 0.4474633 | 0.4474633 | 0.4474633 | 0.4474633 | 0.4474633 | 0.4474633 | 0.4474633 | 0.4474633 | 0.4474633 | 0.4474633 | 0.4474633 | 0.4474633
LCLr |  | 0 | 0 | 0 | 0 | 0 | 0 | 0 | 0 | 0 | 0 | 0 | 0
由以上数据总得控制图
判 | 均值、极差控制图状态正常，测量过程中未出现非正常变异
定 | 若有任何一个X值及R值在管制上下限外则不可接受
| 判定者： |  | 刘刚 | [5 empty] | 审核： | 刘磊

## Sheet1
6.98 | 7.02 | 6.96 | 6.98 | 7.06 | 6.96 | 6.98 | 7.08 | 6.96 | 7.24