## 监控记录
附2： 监视统计记录表及控制图
过程名称 |  | Φ160排水管材壁厚检验过程 |  |  | 参数要求 |  |  | 厚度（6.2～6.9）mm |  | 允许偏差 |  | 0.7mm
测量设备 |  | 带表游标卡尺 |  |  | 测量范围 |  | （0～200）mm |  |  | 最大允许误差 |  | MPEV:0.03mm
核查标准 |  |  |  |  | 管材
日 期： |  | 2020-06-05 | 2020-06-17 | 2020-07-08 | 2020-08-07 | 2020-08-10 | 2020-09-11 | 2020-10-12 | 2020-11-13 | 2020-12-14 | 2020-01-15 | 2021-02-17 | 2021-03-18
测 量 值 | 1 | 6.74 | 6.74 | 6.73 | 6.74 | 6.73 | 6.74 | 6.74 | 6.73 | 6.74 | 6.74 | 6.74 | 6.74
| 2 | 6.74 | 6.73 | 6.73 | 6.73 | 6.73 | 6.72 | 6.73 | 6.72 | 6.72 | 6.72 | 6.73 | 6.72
| 3 | 6.73 | 6.73 | 6.72 | 6.74 | 6.73 | 6.74 | 6.74 | 6.73 | 6.72 | 6.74 | 6.74 | 6.74
| 4 | 6.73 | 6.73 | 6.74 | 6.73 | 6.73 | 6.74 | 6.74 | 6.73 | 6.74 | 6.74 | 6.74 | 6.74
| 5 | 6.74 | 6.74 | 6.74 | 6.74 | 6.72 | 6.74 | 6.74 | 6.73 | 6.73 | 6.74 | 6.74 | 6.74
平均值(X) |  | 6.736 | 6.734 | 6.732 | 6.736 | 6.728 | 6.736 | 6.738 | 6.728 | 6.73 | 6.736 | 6.738 | 6.736
全距（R) |  | 0.01 | 0.01 | 0.02 | 0.01 | 0.01 | 0.02 | 0.01 | 0.01 | 0.02 | 0.02 | 0.01 | 0.02
| X | 6.734 |  | UCLx=X+A2R |  | 6.742174 |  | A2 | 0.577 |  | 注： 1）每次测量数据不少于三个。 2）每组测量数据数量应统一。
| R | 0.01416667 |  | LCLx=X-A2R |  | 6.725826 |  | D3 | 0
|  |  |  | UCLr=D4R |  | 0.02994833 |  | D4 | 2.114
|  |  |  | LCLr=D3R |  | 0
X均值 |  | 6.734 | 6.734 | 6.734 | 6.734 | 6.734 | 6.734 | 6.734 | 6.734 | 6.734 | 6.734 | 6.734 | 6.734
UCLx |  | 6.742174 | 6.742174 | 6.742174 | 6.742174 | 6.742174 | 6.742174 | 6.742174 | 6.742174 | 6.742174 | 6.742174 | 6.742174 | 6.742174
LCLx |  | 6.725826 | 6.725826 | 6.725826 | 6.725826 | 6.725826 | 6.725826 | 6.725826 | 6.725826 | 6.725826 | 6.725826 | 6.725826 | 6.725826
R均值 |  | 0.01416667 | 0.01416667 | 0.01416667 | 0.01416667 | 0.01416667 | 0.01416667 | 0.01416667 | 0.01416667 | 0.01416667 | 0.01416667 | 0.01416667 | 0.01416667
UCLr |  | 0.02994833 | 0.02994833 | 0.02994833 | 0.02994833 | 0.02994833 | 0.02994833 | 0.02994833 | 0.02994833 | 0.02994833 | 0.02994833 | 0.02994833 | 0.02994833
LCLr |  | 0 | 0 | 0 | 0 | 0 | 0 | 0 | 0 | 0 | 0 | 0 | 0
由以上数据总得控制图
判 | 均值、极差控制图状态正常，测量过程中未出现非正常变异
定 | 若有任何一个X值及R值在管制上下限外则不可接受
| 判定者： |  | 赵守德 | [5 empty] | 审核： | 何诗唐