## Sheet1
QWI1324-01 |  | 波峰焊温度检测记录表
检测人 | 李铁 |  | 设备/工具 |  | 快克191AD |  | 工具编号 | 1806G15220
检测依据 | 《CN 350波峰焊接作业指导书》 | [5 empty] | 检测时间 | 2021.5.17
组号 | 监测点 | 检测值（℃） |  |  |  |  | `X | 设定温度 | 结果判定
|  | X1 | X2 | X3 | X4 | X5
1 | 左上角 | 243 | 243 | 244 | 245 | 243 | 243.6 | 245 | 合格
2 | 右上角 | 243 | 243 | 244 | 245 | 245 | 244 | 245 | 合格
3 | 中间点 | 242 | 243 | 243 | 244 | 244 | 243.2 | 245 | 合格
4 | 左下角 | 243 | 244 | 245 | 242 | 244 | 243.6 | 245 | 合格
5 | 右下角 | 244 | 242 | 245 | 244 | 241 | 243.2 | 245 | 合格
6
7
8
9
10
11
12
13
14
注: 1.`x=(X1+X2+X3+X4+X5)/5 2.结果判定：`x与波峰焊炉设定温度的绝对值小于5℃(工艺允许误差)为合格，否则即为不合格，应交设备工程师处理。数值的有效性参照设备的不确定测算。 3.检测完的记录表应在每个月底交到本部门资料室。