## 稳定性
附2: 测量过程监视记录及控制图
过程名称： |  | 尾管悬挂器卡瓦表面洛氏硬度检测过程 |  |  | 被测参数: |  | （45-65）HRC |  |  | 测量参数公差范围T |  | 20HRC
测量仪器： |  | 洛氏硬度计 |  |  | 测量范围: |  | (20-70)HRC |  |  | 最大允许誤差： |  | ±1.5HRC
|  |  |  | 核查标准: | 标准硬度块
日 期： |  | 2021-01-13 | 2021-01-25 | 2021-02-05 | 2021-02-26 | 2021-03-04 | 2021-03-23 | 2021-04-03 | 2021-04-12 | 2021-04-25 | 2021-05-08 | 2021-05-20 | 2021-06-18
测 量 值 | 1 | 62.7 | 62.51 | 62.7 | 62.56 | 62.7 | 62.76 | 62.52 | 62.77 | 62.63 | 62.5 | 62.41 | 62.47
| 2 | 62.6 | 62.62 | 62.8 | 62.9 | 62.58 | 62.48 | 62.42 | 62.57 | 62.48 | 62.43 | 62.77 | 62.56
| 3 | 62.7 | 62.75 | 62.79 | 62.7 | 62.77 | 62.56 | 62.47 | 62.52 | 62.75 | 62.7 | 62.79 | 62.47
| 4 | 62.5 | 62.5 | 62.5 | 62.54 | 62.5 | 62.79 | 62.48 | 62.62 | 62.56 | 62.54 | 62.5 | 62.8
| 5 | 62.79 | 62.3 | 62.62 | 62.4 | 62.43 | 62.65 | 62.88 | 62.58 | 62.45 | 62.62 | 62.88 | 62.57
平均值(X) |  | 62.658 | 62.536 | 62.682 | 62.62 | 62.596 | 62.648 | 62.554 | 62.612 | 62.574 | 62.558 | 62.67 | 62.574
全距（R) |  | 0.29 | 0.45 | 0.3 | 0.5 | 0.34 | 0.31 | 0.46 | 0.25 | 0.3 | 0.27 | 0.47 | 0.33
| X | 2021-01-13: 62.6068; 2021-02-05: UCLx=X+A2R; 2021-03-04: 62.8121; 2021-04-03: A2; 2021-04-12: 0.577; 2021-05-08: 注： 1）每次测量数据不少于三个。 2）每组测量数据数量应统一。
| R | 2021-01-13: 0.35583; 2021-02-05: LCLx=X-A2R; 2021-03-04: 62.4015; 2021-04-03: D3; 2021-04-12: 0
|  |  |  | UCLr=D4R |  | 0.75223 |  | D4 | 2.114
|  |  |  | LCLr=D3R |  | 0
X均值 |  | 62.6068 | 62.6068 | 62.6068 | 62.6068 | 62.6068 | 62.6068 | 62.6068 | 62.6068 | 62.6068 | 62.6068 | 62.6068 | 62.6068
UCLx |  | 62.8121 | 62.8121 | 62.8121 | 62.8121 | 62.8121 | 62.8121 | 62.8121 | 62.8121 | 62.8121 | 62.8121 | 62.8121 | 62.8121
LCLx |  | 62.4015 | 62.4015 | 62.4015 | 62.4015 | 62.4015 | 62.4015 | 62.4015 | 62.4015 | 62.4015 | 62.4015 | 62.4015 | 62.4015
R均值 |  | 0.35583 | 0.35583 | 0.35583 | 0.35583 | 0.35583 | 0.35583 | 0.35583 | 0.35583 | 0.35583 | 0.35583 | 0.35583 | 0.35583
UCLr |  | 0.75223 | 0.75223 | 0.75223 | 0.75223 | 0.75223 | 0.75223 | 0.75223 | 0.75223 | 0.75223 | 0.75223 | 0.75223 | 0.75223
LCLr |  | 0 | 0 | 0 | 0 | 0 | 0 | 0 | 0 | 0 | 0 | 0 | 0
由以上数据总得控制图
判 | 均值、极差控制图状态正常，检验测量过程中未出现非正常变异
定 | 若有任何一个X值及R值在管制上下限外则不可接受
| 判定者： | 2021-01-25: 薛明波; 2021-04-12: 审核：; 2021-04-25: 王张龙