## 监控记录
附2： 测量过程监视记录表及控制图
过程名称 |  | 卡瓦牙表面硬度检测过程 |  |  | 硬度 |  |  | 硬度(55-62)HRC |  | 最大允许誤差 |  | 2.3HRC
测量设备 |  | 洛氏硬度计 |  |  | 测量范围 |  | (20-70)HRC |  |  | 最大允许誤差 |  | ±1.5HRC
核查标准 |  |  |  |  | 卡瓦牙
日 期： |  | 2020-07-16 | 2020-08-21 | 2020-09-10 | 2020-11-20 | 2020-12-10 | 2021-01-16 | 2021-02-25 | 2021-03-08 | 2021-04-13 | 2021-05-24 | 2021-06-15 | 2021-07-02
测 量 值 | 1 | 60.1 | 60.1 | 60.2 | 60.1 | 60.2 | 60.1 | 60.6 | 60.1 | 60.1 | 60.5 | 60.1 | 60.1
| 2 | 60.4 | 60.4 | 60.1 | 60.1 | 60.2 | 60.3 | 60.1 | 60.1 | 60 | 60.1 | 60.1 | 60.4
| 3 | 60.1 | 60.1 | 60.4 | 60.4 | 60.3 | 60.3 | 60.3 | 60.3 | 60.3 | 60.3 | 60.3 | 60.3
| 4 | 60.3 | 60 | 60.2 | 60.1 | 60.1 | 60.1 | 60.2 | 60.1 | 60.1 | 60.1 | 60.1 | 60.1
| 5 | 60.1 | 60.1 | 60.1 | 60 | 60.1 | 60.1 | 60.1 | 60.2 | 60.1 | 60.1 | 60.3 | 60.1
平均值(X) |  | 60.2 | 60.14 | 60.2 | 60.14 | 60.18 | 60.18 | 60.26 | 60.16 | 60.12 | 60.22 | 60.18 | 60.2
全距（R) |  | 0.3 | 0.4 | 0.3 | 0.4 | 0.2 | 0.2 | 0.5 | 0.2 | 0.3 | 0.4 | 0.2 | 0.3
| X | 2020-07-16: 60.1817; 2020-09-10: UCLx=X+A2R; 2020-12-10: 60.3596; 2021-02-25: A2; 2021-03-08: 0.577; 2021-05-24: 注： 1）每次测量数据不少于三个。 2）每组测量数据数量应统一。
| R | 2020-07-16: 0.30833; 2020-09-10: LCLx=X-A2R; 2020-12-10: 60.0038; 2021-02-25: D3; 2021-03-08: 0
|  |  |  | UCLr=D4R |  | 0.65182 |  | D4 | 2.114
|  |  |  | LCLr=D3R |  | 0
X均值 |  | 60.1817 | 60.1817 | 60.1817 | 60.1817 | 60.1817 | 60.1817 | 60.1817 | 60.1817 | 60.1817 | 60.1817 | 60.1817 | 60.1817
UCLx |  | 60.3596 | 60.3596 | 60.3596 | 60.3596 | 60.3596 | 60.3596 | 60.3596 | 60.3596 | 60.3596 | 60.3596 | 60.3596 | 60.3596
LCLx |  | 60.0038 | 60.0038 | 60.0038 | 60.0038 | 60.0038 | 60.0038 | 60.0038 | 60.0038 | 60.0038 | 60.0038 | 60.0038 | 60.0038
R均值 |  | 0.30833 | 0.30833 | 0.30833 | 0.30833 | 0.30833 | 0.30833 | 0.30833 | 0.30833 | 0.30833 | 0.30833 | 0.30833 | 0.30833
UCLr |  | 0.65182 | 0.65182 | 0.65182 | 0.65182 | 0.65182 | 0.65182 | 0.65182 | 0.65182 | 0.65182 | 0.65182 | 0.65182 | 0.65182
LCLr |  | 0 | 0 | 0 | 0 | 0 | 0 | 0 | 0 | 0 | 0 | 0 | 0
由以上数据总得控制图
判 | 均值、极差控制图状态正常，测量过程中未出现非正常变异
定 | 若有任何一个X值及R值在管制上下限外则不可接受
| 判定者： | 2020-08-21: 赵鹏程; 2021-03-08: 审核：; 2021-04-13: 郭连会