## 1A
附录C
窗口玻璃宽度检验测量过程监视统计记录表
测量过程名称：窗口玻璃宽度检验
被测参数：窗口玻璃宽度尺寸 测量范围：（200-500）mm 允差范围：±0.2 mm
测量设备：游标卡尺 测量范围：(0-600)mm 示值误差±0.07mm
监视方法：统计技术 |  |  | 核查样件：特定窗口玻璃
序号 | 核查 | 观察记录（mm） | [5 empty] | R
| 日期 | X1 | X2 | X3 | X4 | X5
1 | 2019.6.22 | 399.44 | 399.44 | 399.44 | 399.44 | 399.46 | 399.444 | 0.02
2 | 2019.7.3 | 399.44 | 399.44 | 399.44 | 399.46 | 399.44 | 399.444 | 0.02
3 | 2019.8.18 | 399.46 | 399.44 | 399.44 | 399.46 | 399.44 | 399.448 | 0.02
4 | 2019.9.6 | 399.46 | 399.44 | 399.46 | 399.44 | 399.46 | 399.452 | 0.02
5 | 2019.10.15 | 399.44 | 399.46 | 399.46 | 399.46 | 399.46 | 399.456 | 0.02
6 | 2019.11.4 | 399.44 | 399.46 | 399.44 | 399.46 | 399.46 | 399.452 | 0.02
7
8
9
10
| 399.4493 |  |  |  |  | 0.02
查表得: |  | A2= | 0.577 | D4= | 2.115 | D3= | 0
控制图计算：
中心线 | CL= |  | 399.4493 | mm
上控制线 | UCL= |  | 399.4609 | mm
下控制线 | LCL= |  | 399.4378 | mm
R | 控制图计算：
中心线 | CL= |  | 0.02 | mm
上控制线 | UCL= |  | 0.0423 | mm
下控制线 | LCL= |  | 0 | mm
监视结果评价：
均值、极差控制图状态正常，外径尺寸测量过程中未出现非正常变异， 能满足生产工艺要求。
核查人员：马英

## 控制图
附录E
附录D 窗口玻璃宽度检验测量过程质控图
UCL=399.46
CL=399.45
LCL=399.44
UCL=0.04
CL=0.02
LCL=0