## 1A
RH282/A
附录C
测量过程监视统计记录表
测量过程名称：原材料化学分析C含量检验
被测参数：C含量 测量范围：（0.39-0.45）% ， 测量允差：0.06%
测量仪器：ARL3460 C含量：测量范围（0.0015-4.5）%， C含重复性≤0.003%
监视方法：统计技术 核查标准：标准试样 |  |  |  |  | C:0.428%
序号 | 核查 | 观察记录（%） | [5 empty] | R
| 日期 | X1 | X2 | X3 | X4 | X5
1 | 2018.11.8 | 0.428 | 0.424 | 0.426 | 0.424 | 0.429 | 0.4262 | 0.005
2 | 2018.12.6 | 0.434 | 0.431 | 0.427 | 0.421 | 0.434 | 0.4294 | 0.013
3 | 2019.1.4 | 0.423 | 0.426 | 0.427 | 0.432 | 0.425 | 0.4266 | 0.009
4 | 2019.2.7 | 0.425 | 0.423 | 0.432 | 0.428 | 0.425 | 0.4266 | 0.009
5 | 2019.3.6 | 0.427 | 0.433 | 0.434 | 0.435 | 0.43 | 0.4318 | 0.008
6 | 2019.4.8 | 0.429 | 0.432 | 0.43 | 0.43 | 0.427 | 0.4296 | 0.005
7 | 2019.5.10 | 0.428 | 0.43 | 0.432 | 0.428 | 0.429 | 0.4294 | 0.004
8 | 2019.6.8 | 0.42 | 0.422 | 0.43 | 0.429 | 0.428 | 0.4258 | 0.01
9 | 2019.7.7 | 0.432 | 0.43 | 0.432 | 0.434 | 0.432 | 0.432 | 0.004
10 | 2019.8.7 | 0.429 | 0.43 | 0.431 | 0.432 | 0.435 | 0.4314 | 0.006
11 | 2019.9.10 | 0.434 | 0.435 | 0.436 | 0.43 | 0.432 | 0.4334 | 0.006
12 | 2019.10.12 | 0.429 | 0.429 | 0.43 | 0.433 | 0.431 | 0.4304 | 0.004
13 | 2019.11.10 | 0.428 | 0.424 | 0.436 | 0.43 | 0.434 | 0.4304 | 0.012
| 0.4293833 | [6 empty] | 0.006916667
查表得: |  | A2= | 0.337 | D4= | 1.816 |  | D3= | 0
控制图计算：
中心线 | CL= |  | 0.4293833 | %
上控制线 | UCL= |  | 0.43171425 | %
下控制线 | LCL= |  | 0.4270524 | %
R | 控制图计算：
中心线 | CL= |  | 0.006916667 | %
上控制线 | UCL= |  | 0.01256067 | %
下控制线 | LCL= |  | 0 | %
监视结果评价：
均值、极差控制图状态正常，毛坯材料成分测量过程中未出现非正常变异， 能满足生产工艺要求。
核查人员：王娟

## 1B
RH283/A
附录D
原材料化学分析C含量检验测量过程质控图
均值控制图
|  | UCL= | 0.43171425
|  | CL= | 0.4293833
|  | LCL= | 0.4270524
极差控制图
|  | UCL= | 0.01256067
|  | CL= | 0.006916667
|  | LCL= | 0