## 1A
丹阳龙江钢铁有限公司
一、光谱仪测量过程监视统计记录表
测量过程名称：材料化学成分检测（C含量)
被测参数：C含量 测量范围：（0.03-1.3）% ， 测量最大允差：±0.05%
测量仪器：PDA-5500IV直读光谱仪 C含量：测量范围（0.0025-1.5）%， C含量最大允许误差是±0.005%
监视方法：统计技术 核查标准：标准试样 |  |  |  |  | C：0.227
序号 | 核查 | 观察记录（μm） | [5 empty] | R
| 日期 | X1 | X2 | X3 | X4 | X5
1 | 2021.5.30 | 0.227 | 0.226 | 0.226 | 0.228 | 0.227 | 0.2268 | 0.002
2 | 2021.6.5 | 0.225 | 0.227 | 0.228 | 0.228 | 0.228 | 0.2272 | 0.003
3 | 2021.6.12 | 0.227 | 0.227 | 0.226 | 0.227 | 0.228 | 0.227 | 0.002
4 | 2021.6.18 | 0.226 | 0.227 | 0.226 | 0.228 | 0.227 | 0.2268 | 0.002
5 | 2021.6.25 | 0.228 | 0.227 | 0.227 | 0.226 | 0.227 | 0.227 | 0.002
6 | 2021.7.2 | 0.226 | 0.228 | 0.227 | 0.226 | 0.227 | 0.2268 | 0.002
7 | 2021.7.9 | 0.226 | 0.226 | 0.228 | 0.228 | 0.228 | 0.2272 | 0.002
8 | 2021.7.16 | 0.228 | 0.227 | 0.227 | 0.226 | 0.227 | 0.227 | 0.002
9 | 2021.7.23 | 0.227 | 0.228 | 0.227 | 0.226 | 0.228 | 0.2272 | 0.002
10 | 2021.7.30 | 0.227 | 0.228 | 0.226 | 0.227 | 0.228 | 0.2272 | 0.002
11 | 2021.8.7 | 0.228 | 0.228 | 0.227 | 0.226 | 0.226 | 0.227 | 0.002
12 | 2021.8.14 | 0.227 | 0.226 | 0.228 | 0.228 | 0.227 | 0.2272 | 0.002
13 | 2021.8.22 | 0.227 | 0.227 | 0.228 | 0.228 | 0.226 | 0.2272 | 0.002
14 | 2021.8.30 | 0.226 | 0.227 | 0.227 | 0.228 | 0.227 | 0.227 | 0.002
15 | 2021.9.5 | 0.228 | 0.227 | 0.227 | 0.228 | 0.226 | 0.2272 | 0.002
| 0.22705 |  |  |  |  | 0.0020667
查表得: |  | A2= | 0.577 | D4= | 2.115 | D3= | 0
控制图计算：
中心线 | CL= |  | 0.22705 | %
上控制线 | UCL= |  | 0.22825 | %
下控制线 | LCL= |  | 0.22586 | %
R | 控制图计算：
中心线 | CL= |  | 0.0020667 | %
上控制线 | UCL= |  | 0.004371 | %
下控制线 | LCL= |  | 0
监视结果评价：
均值、极差控制图状态正常，钢水中C含量测量过程中未出现非正常变异， 能满足生产工艺要求。
核查人员：

## 1B
丹阳龙江钢铁有限公司
光谱仪C含量测量过程控制图
均值控制图
UCL=0.2282
CL=0.2271
极差控制图
LCL=0.2259
均值控制图
UCL=0.004
CL=0.002
LCL=0