## 1A
江苏金泰堡机械制造有限公司
一、布氏硬度计测量过程监视统计记录表
测量过程名称：铝筒硬度检测
被测参数：布氏硬度 测量范围：80±5HBW 允差范围：±5HBW
测量仪器：HBS-3000ET 数显布氏硬度计 测量范围：（5～3000）HBW
监视方法：统计技术 |  |  | 核查标准：标准硬度块 98.0HBW
序号 | 核查 | 观察记录（HBW） | [5 empty] | R
| 日期 | X1 | X2 | X3 | X4 | X5
1 | 2021.3.30 | 97.9 | 98 | 98 | 97.9 | 98 | 97.96 | 0.1
2 | 2021.4.10 | 98 | 98.1 | 98.2 | 98.2 | 98.1 | 98.12 | 0.2
3 | 2021.4.20 | 97.9 | 97.9 | 98.1 | 98.1 | 98 | 98 | 0.2
4 | 2021.4.30 | 98 | 98.1 | 98.2 | 98.2 | 98.1 | 98.12 | 0.2
5 | 2021.5.10 | 98 | 98 | 98.1 | 98.1 | 98 | 98.04 | 0.1
6 | 2021.5.20 | 98 | 98.1 | 98.1 | 97.9 | 98 | 98.02 | 0.2
7 | 2021.5.30 | 98 | 97.9 | 97.9 | 98 | 98 | 97.96 | 0.1
8 | 2021.6.10 | 98.1 | 98 | 98.1 | 98.2 | 98.2 | 98.12 | 0.2
9 | 2021.6.20 | 97.9 | 97.9 | 98 | 98 | 98 | 97.96 | 0.1
10 | 2021.6.30 | 98 | 98.1 | 98.2 | 98.2 | 98.1 | 98.12 | 0.2
11 | 2021.7.10 | 98 | 98.1 | 98.1 | 98.1 | 98 | 98.06 | 0.1
12 | 2021.7.20 | 98 | 98.1 | 97.9 | 97.9 | 97.9 | 97.96 | 0.2
13 | 2021.7.30 | 98 | 98.1 | 98.2 | 98.2 | 98.1 | 98.12 | 0.2
14 | 2021.8.10 | 98 | 97.9 | 97.9 | 98 | 98 | 97.96 | 0.1
15 | 2021.8.20 | 98 | 98.1 | 98.1 | 98.2 | 98.2 | 98.12 | 0.2
| 98.0427 |  |  |  |  | 0.16
查表得: |  | A2= | 0.577 | D4= | 2.115 | D3= | 0
控制图计算：
中心线 | CL= |  | 98.0427 | HBW
上控制线 | UCL= |  | 98.135 | HBW
下控制线 | LCL= |  | 97.9503 | HBW
R | 控制图计算：
中心线 | CL= |  | 0.16 | HBW
上控制线 | UCL= |  | 0.3384 | HBW
下控制线 | LCL= |  | 0 | HBW
监视结果评价：
均值、极差控制图状态正常，铝筒硬度检测测量过程中未出现非正常变异，能满足生产工艺要求。

## 1B
硬度检测过程质控图
均值控制图
UCL=98.135
CL=98.043
LCL=97.950
极差控制图
UCL=0.34
CL=0.16
LCL=0
| 制表人： |  | 日期 | 2021.8.20