## 监控记录
附C J55油管静水压试验过程控制监视分析表及控制图
过程名称： |  | J55油管静水压试验 |  |  | 被测参数: |  | 压力≥34+3MPa |  |  | 允许偏差： |  | 3.MPa
测量仪器： |  | 压力表 |  |  | 测量范围: |  | （0-60）MPa |  |  | 最大允许誤差： |  | ±0.96MPa
核查物件: |  | 油管 |  |  | 监控方式： |  | 用同一台压力表按期测量同一类型的油管
日 期： |  | 2021-05-08 | 2021-05-12 | 2021-05-20 | 2021-06-05 | 2021-06-14 | 2021-06-22 | 2021-07-05 | 2021-07-12 | 2021-07-24 | 2021-08-07 | 2021-08-16 | 2021-08-22
测 量 值 | 1 | 35.2 | 35.6 | 35.2 | 35.8 | 35.6 | 35.4 | 35.2 | 35.2 | 35.6 | 35.4 | 35.2 | 35.8
| 2 | 35.4 | 35.4 | 35.4 | 35.8 | 35.2 | 35.6 | 35.8 | 35.6 | 35.4 | 35.4 | 35.6 | 35.4
| 3 | 35.6 | 35.2 | 35.6 | 35.6 | 35.6 | 35.6 | 35.6 | 35.6 | 35.4 | 35.4 | 35.6 | 35.6
| 4 | 35.8 | 35.6 | 35.4 | 35.8 | 35.8 | 35.8 | 35.2 | 35.8 | 35.8 | 35.8 | 35.2 | 35.8
| 5 | 35.4 | 35.8 | 35.4 | 35.2 | 35.4 | 35.6 | 35.4 | 35.8 | 35.2 | 35.4 | 35.4 | 35.6
平均值(X) |  | 35.48 | 35.52 | 35.4 | 35.64 | 35.52 | 35.6 | 35.44 | 35.6 | 35.48 | 35.48 | 35.4 | 35.64
全距（R) |  | 0.6 | 0.6 | 0.4 | 0.6 | 0.6 | 0.4 | 0.6 | 0.6 | 0.6 | 0.4 | 0.4 | 0.4
| X | 2021-05-08: 35.5167; 2021-05-20: UCLx=X+A2R; 2021-06-14: 35.8148; 2021-07-05: A2; 2021-07-12: 0.577; 2021-08-07: 注： 1）每次测量数据不少于三个。 2）每组测量数据数量应统一。
| R | 2021-05-08: 0.51667; 2021-05-20: LCLx=X-A2R; 2021-06-14: 35.2186; 2021-07-05: D3; 2021-07-12: 0
|  |  |  | UCLr=D4R |  | 1.0922 |  | D4 | 2.114
|  |  |  | LCLr=D3R |  | 0
X均值 |  | 35.5167 | 35.5167 | 35.5167 | 35.5167 | 35.5167 | 35.5167 | 35.5167 | 35.5167 | 35.5167 | 35.5167 | 35.5167 | 35.5167
UCLx |  | 35.8148 | 35.8148 | 35.8148 | 35.8148 | 35.8148 | 35.8148 | 35.8148 | 35.8148 | 35.8148 | 35.8148 | 35.8148 | 35.8148
LCLx |  | 35.2186 | 35.2186 | 35.2186 | 35.2186 | 35.2186 | 35.2186 | 35.2186 | 35.2186 | 35.2186 | 35.2186 | 35.2186 | 35.2186
R均值 |  | 0.51667 | 0.51667 | 0.51667 | 0.51667 | 0.51667 | 0.51667 | 0.51667 | 0.51667 | 0.51667 | 0.51667 | 0.51667 | 0.51667
UCLr |  | 1.0922 | 1.0922 | 1.0922 | 1.0922 | 1.0922 | 1.0922 | 1.0922 | 1.0922 | 1.0922 | 1.0922 | 1.0922 | 1.0922
LCLr |  | 0 | 0 | 0 | 0 | 0 | 0 | 0 | 0 | 0 | 0 | 0 | 0
由以上数据总得控制图
判 | 均值、极差控制图状态正常，测量过程中未出现非正常变异
定 | 若有任何一个X值及R值在管制上下限外则不可接受
| 判定者： | 2021-05-12: 王伟; 2021-07-12: 审核：; 2021-07-24: 张博