## 监控记录
附2 测量过程监视记录及控制图
过程名称： |  | PE管材壁厚测量过程 |  |  | 壁厚 |  |  | （10.0～11.1）mm |  | 测量参数公差范围： |  | 1.1mm
测量设备： |  | 测厚仪 |  |  | 测量范围: |  | (0-20)mm |  |  | 最大允许誤差： |  | ±0.009mm
核查标准： |  |  |  |  | 试剂
日 期： |  | 2020-10-11 | 2020-11-04 | 2020-12-13 | 2021-01-11 | 2021-02-17 | 2021-03-02 | 2021-04-21 | 2021-05-06 | 2021-06-10 | 2021-07-08 | 2021-08-06 | 2021-09-07
测 量 值 | 1 | 10.04 | 10.04 | 10.66 | 10.666 | 10.666 | 10.664 | 10.01 | 10.66 | 10.66 | 10.69 | 10.68 | 10.66
| 2 | 10.664 | 10.662 | 10.66 | 10.04 | 10.04 | 10.72 | 10.664 | 10.04 | 10.67 | 10.66 | 10.56 | 10.66
| 3 | 10.662 | 10.66 | 10.78 | 10.01 | 10.01 | 10.28 | 10.662 | 10.68 | 10.38 | 10.33 | 10.66 | 10.662
| 4 | 10.664 | 10.7 | 10.66 | 10.662 | 10.66 | 10.66 | 10.666 | 10.662 | 10.68 | 10.66 | 10.39 | 10.664
| 5 | 10.664 | 10.03 | 10.04 | 10.662 | 10.66 | 10.66 | 10.66 | 10.662 | 10.66 | 10.66 | 10.66 | 10.04
平均值(X) |  | 10.5388 | 10.4184 | 10.56 | 10.408 | 10.4072 | 10.5968 | 10.5324 | 10.5408 | 10.61 | 10.6 | 10.59 | 10.5372
全距（R) |  | 0.624 | 0.67 | 0.74 | 0.656 | 0.656 | 0.44 | 0.656 | 0.64 | 0.3 | 0.36 | 0.29 | 0.624
| X | 10.5283 |  | UCLx=X+A2R |  | 10.84834 |  | A2 | 0.577 |  | 注： 1）每次测量数据不少于三个。 2）每组测量数据数量应统一。
| R | 0.5546667 |  | LCLx=X-A2R |  | 10.20826 |  | D3 | 0
|  |  |  | UCLr=D4R |  | 1.172565 |  | D4 | 2.114
|  |  |  | LCLr=D3R |  | 0
X均值 |  | 10.5283 | 10.5283 | 10.5283 | 10.5283 | 10.5283 | 10.5283 | 10.5283 | 10.5283 | 10.5283 | 10.5283 | 10.5283 | 10.5283
UCLx |  | 10.84834 | 10.84834 | 10.84834 | 10.84834 | 10.84834 | 10.84834 | 10.84834 | 10.84834 | 10.84834 | 10.84834 | 10.84834 | 10.84834
LCLx |  | 10.20826 | 10.20826 | 10.20826 | 10.20826 | 10.20826 | 10.20826 | 10.20826 | 10.20826 | 10.20826 | 10.20826 | 10.20826 | 10.20826
R均值 |  | 0.5546667 | 0.5546667 | 0.5546667 | 0.5546667 | 0.5546667 | 0.5546667 | 0.5546667 | 0.5546667 | 0.5546667 | 0.5546667 | 0.5546667 | 0.5546667
UCLr |  | 1.172565 | 1.172565 | 1.172565 | 1.172565 | 1.172565 | 1.172565 | 1.172565 | 1.172565 | 1.172565 | 1.172565 | 1.172565 | 1.172565
LCLr |  | 0 | 0 | 0 | 0 | 0 | 0 | 0 | 0 | 0 | 0 | 0 | 0
由以上数据总得控制图
判 | 均值、极差控制图状态正常，测量过程中未出现非正常变异
定 | 若有任何一个X值及R值在管制上下限外则不可接受
| 判定者： |  | 冯秀征 | [5 empty] | 审核： | 王国之