## 1A
江苏庆海石油机械有限公司
闸阀表面涂层厚度测量过程监视统计记录表
编号：21070401
测量过程名称：闸阀表面涂层厚度检测
被测参数：涂层厚度 测量要求：100μm±10μm
测量仪器：两用涂层测厚仪 LWF-200 测量范围：（0~1250）μm
监视方法：统计技术 |  |  | 核查标准：标准厚度块 99.2μm
序号 | 核查 | 观察记录（μm） | [5 empty] | R
| 日期 | X1 | X2 | X3 | X4 | X5
1 | 2021.2.14 | 99.5 | 99.3 | 99.2 | 99.6 | 99.5 | 99.42 | 0.4
2 | 2021.3.1 | 99.2 | 99.5 | 99.3 | 99.5 | 99.3 | 99.36 | 0.3
3 | 2021.3.13 | 99.3 | 99.6 | 99.5 | 99.5 | 99.5 | 99.48 | 0.3
4 | 2021.3.26 | 99.2 | 99.5 | 99.3 | 99.3 | 99.2 | 99.3 | 0.3
5 | 2021.4.4 | 99.3 | 99.5 | 99.5 | 99.5 | 99.3 | 99.42 | 0.2
6 | 2021.4.19 | 99.3 | 99.3 | 99.2 | 98.9 | 99.5 | 99.24 | 0.6
7 | 2021.5.4 | 99.5 | 99.5 | 99.3 | 99.3 | 99.6 | 99.44 | 0.3
8 | 2021.5.22 | 99.2 | 98.9 | 99.5 | 99.2 | 99.5 | 99.26 | 0.6
9 | 2021.6.2 | 99.3 | 99.3 | 99.6 | 99.5 | 99.3 | 99.4 | 0.3
10 | 2021.6.18 | 99.1 | 99.2 | 99.5 | 99.3 | 99.2 | 99.26 | 0.4
11 | 2021.7.2 | 98.9 | 99.3 | 99.5 | 99.5 | 99.3 | 99.3 | 0.6
12 | 2021.7.14 | 99.4 | 99.5 | 99.3 | 99.2 | 99.2 | 99.32 | 0.3
13 | 2021.8.2 | 99.3 | 99.6 | 99.5 | 99.3 | 99.3 | 99.4 | 0.3
14 | 2021.8.14 | 99.4 | 99.5 | 98.9 | 99.2 | 99.3 | 99.26 | 0.6
15 | 2021.9.4 | 99.6 | 99.6 | 99.3 | 99.3 | 99.4 | 99.44 | 0.3
| 99.35333 |  |  |  |  | 0.3866667
查表得: |  | A2= | 0.577 | D4= | 2.115 | D3= | 0
控制图计算：
中心线 | CL= |  | 99.35333 | μm
上控制线 | UCL= |  | 99.57644 | μm
下控制线 | LCL= |  | 99.13023 | μm
R | 控制图计算：
中心线 | CL= |  | 0.3866667 | μm
上控制线 | UCL= |  | 0.8178 | μm
下控制线 | LCL= |  | 0 | μm
监视结果评价：
均值、极差控制图状态正常，闸阀表面油漆厚度测量过程中未出现非正常变异，能满足生产工艺要求。
核查人员：

## 1B
江苏庆海石油机械有限公司
涂层厚度检测过程控制图
均值控制图
UCL=99.6
CL=99.4
LCL=99.1
极差控制图
UCL=0.8
CL=0.40
LCL=0