## 1A
江西金虎保险设备集团有限公司
一、材料涂层厚度检测 测量过程监视统计记录表
测量过程名称：材料涂层厚度检测
被测参数：涂层厚度 测量范围：85μm 允差范围：±10μm
测量仪器：涂层厚度仪0-1300μm 示值误差:±(3+H×0.1)μm
监视方法：统计技术 |  |  | 标准膜片：85.0μm
序号 | 核查 | 观察记录（μm） | [5 empty] | R
| 日期 | X1 | X2 | X3 | X4 | X5
1 | 2021.3.1 | 85.2 | 85.1 | 85.1 | 85 | 85.2 | 85.12 | 0.2
2 | 2021.3.18 | 85.3 | 85.1 | 85.2 | 85.2 | 85.2 | 85.2 | 0.2
3 | 2021.4.2 | 85 | 85.1 | 85.1 | 85.2 | 85.3 | 85.14 | 0.3
4 | 2021.4.16 | 85 | 85.1 | 85.2 | 85 | 85 | 85.06 | 0.2
5 | 2021.5.3 | 85.2 | 85.1 | 85.3 | 85.2 | 85.1 | 85.18 | 0.2
6 | 2021.5.19 | 85.1 | 85 | 85.3 | 85.1 | 85.3 | 85.16 | 0.3
7 | 2021.6.2 | 85.1 | 85.3 | 85.2 | 85.1 | 85 | 85.14 | 0.3
8 | 2021.6.20 | 85.2 | 85.2 | 85 | 85.1 | 85 | 85.1 | 0.2
9 | 2021.7.1 | 85 | 85.2 | 85.1 | 85.1 | 85.1 | 85.1 | 0.2
10 | 2021.7.22 | 85.3 | 85.2 | 85.1 | 85.2 | 85 | 85.16 | 0.3
11 | 2021.8.5 | 85.1 | 85.2 | 85 | 85.4 | 85.3 | 85.2 | 0.4
| 85.14182 |  |  |  |  | 0.24
查表得: |  | A2= | 0.577 | D4= | 2.115 | D3= | 0
控制图计算：
中心线 | CL= |  | 85.14182 | μm
上控制线 | UCL= |  | 85.2803 | μm
下控制线 | LCL= |  | 85.00334 | μm
R | 控制图计算：
中心线 | CL= |  | 0.24 | μm
上控制线 | UCL= |  | 0.5076 | μm
下控制线 | LCL= |  | 0 | μm
监视结果评价：
均值、极差控制图状态正常，产品的塑粉涂层厚度测量过程中未出现非正常变异，能满足生产工艺要求。
核查人员：童海波

## 1B
江西金虎保险设备集团有限公司
材料涂层厚度检测测量过程质控图
UCL=85.28
CL=85.14
LCL=85.00
UCL=0.51
CL=0.24
LCL=0