## 1A
附录C
换挡拨叉6DS60T调质硬度测量过程监视统计记录表
测量过程名称：换挡拨叉洛氏硬度测量
被测参数：硬度值 测量值：25HRC 允差范围：±2HRC
测量仪器： 洛氏硬度计 测量范围：（20-70）HRC
监视方法：统计技术 |  |  | 核查标准：洛氏硬度块
序号 | 核查 | 观察记录（HRC） | [5 empty] | R
| 日期 | X1 | X2 | X3 | X4 | X5
1 | 2019.05.15 | 25.3 | 25.5 | 25.6 | 25.5 | 25.5 | 25.48 | 0.3
2 | 2019.05.27 | 25.3 | 25.5 | 25.4 | 25.3 | 25.4 | 25.38 | 0.2
3 | 2019.06.12 | 25.5 | 25.2 | 25.5 | 25.3 | 25.5 | 25.4 | 0.3
4 | 2019.06.25 | 25.4 | 25.2 | 25.4 | 25.3 | 25.4 | 25.34 | 0.2
5 | 2019.07.17 | 25.4 | 25.3 | 25.6 | 25.4 | 25.5 | 25.44 | 0.3
6 | 2019.07.31 | 25.4 | 25.3 | 25.4 | 25.5 | 25.4 | 25.4 | 0.2
7 | 2019.08.14 | 25.4 | 25.3 | 25.4 | 25.3 | 25.4 | 25.36 | 0.1
8 | 2019.08.28 | 25.3 | 25.5 | 25.4 | 25.5 | 25.6 | 25.46 | 0.3
9 | 2019.09.18 | 25.5 | 25.3 | 25.5 | 25.5 | 25.4 | 25.44 | 0.2
10 | 2019.09.30 | 25.4 | 25.4 | 25.4 | 25.3 | 25.4 | 25.38 | 0.1
11 | 2019.10.16 | 25.3 | 25.5 | 25.3 | 25.4 | 25.3 | 25.36 | 0.2
12 | 2019.10.30 | 25.4 | 25.4 | 25.5 | 25.4 | 25.4 | 25.42 | 0.1
13 | 2019.11.13 | 25.2 | 25.4 | 25.3 | 25.2 | 25.3 | 25.28 | 0.2
14
| 25.405 |  |  |  |  | 0.20769
查表得: |  | A2= | 0.577 | D4= | 2.114 | D3= | 0
控制图计算：
中心线 | CL= |  | 25.405
上控制线 | UCL= |  | 25.51
下控制线 | LCL= |  | 25.31
R | 控制图计算：
中心线 | CL= |  | 0.20769
上控制线 | UCL= |  | 0.33
下控制线 | LCL= |  | 0
监视结果评价：
均值、极差控制图状态正常，产品洛氏硬度试验测量过程中未出现非正常变异，能满足生产工艺要求。
核查人员： 柳玉兰

## 控制图
附录E 换挡拨叉6DS60T调质硬度检测测量过程控制图
UCL=25.51
CL=25.41
LCL=25.31
UCL=0.33
CL=0.16
LCL=0