## 稳定性
附2: 测量过程监视记录及控制图
过程名称： |  | 42CrMo调质无缝钢管 抗拉强度检验过程 |  |  | 被测参数: | 抗拉强度 | (1080-1200)MPa |  |  | 测量参数公差范围： |  | 120MPa
测量仪器： |  | 微机控制电液伺服万能试验机 |  |  | 测量范围: |  | （0~600）kN |  |  | 校准不确定度： |  | Urel=0.15% k=2
核查标准: |  | 42CrMo调质无缝钢管
日 期： |  | 2020-11-06 | 2020-12-09 | 2021-01-12 | 2021-02-07 | 2021-03-05 | 2021-04-15 | 2021-05-17 | 2021-06-22 | 2021-07-21 | 2021-08-16 | 2021-09-23 | 2021-10-25
测 量 值 | 1 | 1136 | 1136 | 1139 | 1139 | 1136 | 1136 | 1136 | 1136 | 1136 | 1136 | 1136 | 1136
| 2 | 1137 | 1140 | 1140 | 1140 | 1136 | 1130 | 1138 | 1142 | 1138 | 1139 | 1141 | 1142
| 3 | 1132 | 1136 | 1142 | 1132 | 1132 | 1132 | 1136 | 1136 | 1136 | 1134 | 1136 | 1132
| 4 | 1134 | 1136 | 1136 | 1139 | 1136 | 1136 | 1136 | 1136 | 1136 | 1136 | 1136 | 1136
| 5 | 1136 | 1136 | 1136 | 1139 | 1136 | 1138 | 1136 | 1136 | 1136 | 1136 | 1136 | 1136
平均值(X) |  | 1135 | 1136.8 | 1138.6 | 1137.8 | 1135.2 | 1134.4 | 1136.4 | 1137.2 | 1136.4 | 1136.2 | 1137 | 1136.4
全距（R) |  | 5 | 4 | 6 | 8 | 4 | 8 | 2 | 6 | 2 | 5 | 5 | 10
| X | 1136.45 |  | UCLx=X+A2R |  | 1139.575 |  | A2 | 0.577 |  | 注： 1）每次测量数据不少于三个 2）每组测量数据数量应统一
| R | 5.416667 |  | LCLx=X-A2R |  | 1133.325 |  | D3 | 0
|  |  |  | UCLr=D4R |  | 11.45083 |  | D4 | 2.114
|  |  |  | LCLr=D3R |  | 0
X均值 |  | 1136.45 | 1136.45 | 1136.45 | 1136.45 | 1136.45 | 1136.45 | 1136.45 | 1136.45 | 1136.45 | 1136.45 | 1136.45 | 1136.45
UCLx |  | 1139.575 | 1139.575 | 1139.575 | 1139.575 | 1139.575 | 1139.575 | 1139.575 | 1139.575 | 1139.575 | 1139.575 | 1139.575 | 1139.575
LCLx |  | 1133.325 | 1133.325 | 1133.325 | 1133.325 | 1133.325 | 1133.325 | 1133.325 | 1133.325 | 1133.325 | 1133.325 | 1133.325 | 1133.325
R均值 |  | 5.416667 | 5.416667 | 5.416667 | 5.416667 | 5.416667 | 5.416667 | 5.416667 | 5.416667 | 5.416667 | 5.416667 | 5.416667 | 5.416667
UCLr |  | 11.45083 | 11.45083 | 11.45083 | 11.45083 | 11.45083 | 11.45083 | 11.45083 | 11.45083 | 11.45083 | 11.45083 | 11.45083 | 11.45083
LCLr |  | 0 | 0 | 0 | 0 | 0 | 0 | 0 | 0 | 0 | 0 | 0 | 0
由以上数据总得控制图
判 | 均值、极差控制图状态正常，测量过程中未出现非正常变异
定 | 若有任何一个X值及R值在管制上下限外则不可接受
| 判定者： |  | 王娟 | [5 empty] | 审核： | 刘峰峰