## 稳定性
附2: 测量过程监视记录及控制图
过程名称： |  | WCB级钢材抗拉强度测量过程 |  |  | 被测参数: | 抗拉强度：（485-655）MPa |  |  |  | 最大允许偏差： |  | ±28.3 MPa
测量仪器： |  | 液压万能试验机 |  |  | 测量范围: |  | （0-600)kN |  |  | 扩展不确定度 |  | 0.5%
|  |  |  | 核查标准: | WCB级钢材
日 期： |  | 2020-11-19 | 2020-12-17 | 2021-01-15 | 2021-02-22 | 2021-03-10 | 2021-04-07 | 2021-05-04 | 2021-06-13 | 2021-07-06 | 2021-08-04 | 2021-09-14 | 2021-10-23
测 量 值 | 1 | 602 | 600 | 604 | 600 | 603 | 603 | 605 | 612 | 601 | 603 | 605 | 605
| 2 | 605 | 605 | 610 | 600 | 600 | 602 | 606 | 600 | 600 | 600 | 608 | 602
| 3 | 600 | 603 | 605 | 606 | 607 | 607 | 606 | 603 | 608 | 606 | 607 | 607
| 4 | 606 | 600 | 600 | 605 | 610 | 600 | 605 | 602 | 607 | 600 | 606 | 605
| 5 | 600 | 603 | 601 | 600 | 600 | 604 | 600 | 609 | 600 | 604 | 605 | 605
平均值(X) |  | 602.6 | 602.2 | 604 | 602.2 | 604 | 603.2 | 604.4 | 605.2 | 603.2 | 602.6 | 606.2 | 604.8
全距（R) |  | 6 | 5 | 10 | 6 | 10 | 7 | 6 | 12 | 8 | 6 | 3 | 5
| X | 603.7167 |  | UCLx=X+A2R |  | 607.7557 |  | A2 | 0.577 |  | 注： 1）每次测量数据不少于三个。 2）每组测量数据数量应统一。
| R | 7 |  | LCLx=X-A2R |  | 599.6777 |  | D3 | 0
|  |  |  | UCLr=D4R |  | 14.798 |  | D4 | 2.114
|  |  |  | LCLr=D3R |  | 0
X均值 |  | 603.7167 | 603.7167 | 603.7167 | 603.7167 | 603.7167 | 603.7167 | 603.7167 | 603.7167 | 603.7167 | 603.7167 | 603.7167 | 603.7167
UCLx |  | 607.7557 | 607.7557 | 607.7557 | 607.7557 | 607.7557 | 607.7557 | 607.7557 | 607.7557 | 607.7557 | 607.7557 | 607.7557 | 607.7557
LCLx |  | 599.6777 | 599.6777 | 599.6777 | 599.6777 | 599.6777 | 599.6777 | 599.6777 | 599.6777 | 599.6777 | 599.6777 | 599.6777 | 599.6777
R均值 |  | 7 | 7 | 7 | 7 | 7 | 7 | 7 | 7 | 7 | 7 | 7 | 7
UCLr |  | 14.798 | 14.798 | 14.798 | 14.798 | 14.798 | 14.798 | 14.798 | 14.798 | 14.798 | 14.798 | 14.798 | 14.798
LCLr |  | 0 | 0 | 0 | 0 | 0 | 0 | 0 | 0 | 0 | 0 | 0 | 0
由以上数据总得控制图
判 | 均值、极差控制图状态正常，测量过程中未出现非正常变异
定 | 若有任何一个X值及R值在管制上下限外则不可接受
| 判定者： |  | 谭明俊 | [5 empty] | 审核： | 陆建平