## Sheet1
试验机测量过程监视统计记录表
测量过程名称：试验机测量过程
被测参数：Φ14mm直螺 测量范围：（89.00～100.1）KN 公差：±1.0%
测量仪器：微机控制电液伺服万能试验机 测量范围：0-300KN 准 确 度：1级
监视方法：统计技术 核查标准：试样
序号 | 核查 | 观察记录（MPa） | [5 empty] | R
| 日期 | X1 | X2 | X3 | X4 | X5
1 | 2019.12.5 | 594 | 594 | 601 | 593 | 603 | 597 | 10
2 | 2019.12.8 | 600 | 596 | 600 | 602 | 598 | 599.2 | 6
3 | 2019.12.10 | 594 | 595 | 608 | 600 | 600 | 599.4 | 14
4 | 2019.12.13 | 589 | 598 | 599 | 590 | 601 | 595.4 | 12
5 | 2019.12.15 | 603 | 599 | 600 | 592 | 602 | 599.2 | 11
6 | 2019.12.16 | 597 | 598 | 587 | 597 | 600 | 595.8 | 13
7 | 2019.12.18 | 601 | 595 | 597 | 598 | 595 | 597.2 | 6
8 | 2019.12.20 | 594 | 586 | 598 | 588 | 599 | 593 | 13
9 | 2019.12.24 | 594 | 590 | 593 | 595 | 603 | 595 | 13
10 | 2019.12.30 | 594 | 602 | 590 | 600 | 592 | 595.6 | 12
| 596.68 |  |  |  |  | 11
查表得 | A2= | 0.577 | D4= | 2.115 | D3= | 0
控制图计算：
中心线 | CL= |  | 596.68 | MPa
上控制线 | UCL= |  | 603.027 | MPa
下控制线 | LCL= |  | 590.333 | MPa
R | 控制图计算：
中心线 | CL= |  | 11 | MPa
上控制线 | UCL= |  | 23.265 | MPa
下控制线 | LCL= |  | 0 | MPa
监视结果评价：
均值、极差控制图状态正常，试验机测量过程中未出现非正常变异，能满足检测要求。
核查人员：

## Sheet2
试验机测量（Φ14mm直螺）过程质控图
UCL=603.0270
CL=596.6800
LCL=590.3330
极差控制图
UCL=23.2650
CL=11.0000
LCL=0.0000