## 1A
宁波迈拓斯数控机械有限公司
HT200铸件硬度测量过程监视统计记录表
测量过程名称：HT200铸件硬度测量过程
被测参数：硬度 测量范围：≤170HB， 测量允差
测量仪器： HM180里氏硬度计 测量范围 （19-651）HB， 最大允许误差是±1%
监视方法：统计技术 核查标准：标准样块 |  | 核查标准：标块
序号 | 核查 | 观察记录g） | [5 empty] | R
| 日期 | X1 | X2 | X3 | X4 | X5
1 | 2019.5.13 | 165 | 162 | 167 | 168 | 162 | 164.8 | 6
2 | 2019.5.14 | 166 | 162 | 167 | 167 | 165 | 165.4 | 5
3 | 2019.5.15 | 167 | 162 | 167 | 166 | 167 | 165.8 | 5
4 | 2019.5.16 | 162 | 162 | 167 | 167 | 163 | 164.2 | 5
5 | 2019.5.17 | 167 | 162 | 167 | 168 | 165 | 165.8 | 6
6 | 2019.5.18 | 168 | 162 | 167 | 166 | 165 | 165.6 | 6
7 | 2019.5.19 | 164 | 162 | 167 | 165 | 168 | 165.2 | 6
8 | 2019.5.20 | 166 | 162 | 167 | 168 | 166 | 165.8 | 6
9 | 2019.5.21 | 162 | 162 | 167 | 168 | 167 | 165.2 | 6
10 | 2019.5.22 | 165 | 162 | 167 | 168 | 165 | 165.4 | 6
11 | 2019.6.22 | 165 | 162 | 167 | 168 | 168 | 166 | 6
12 | 2019.7.22 | 165 | 162 | 167 | 165 | 165 | 164.8 | 5
13 | 2019.8.22 | 165 | 162 | 167 | 167 | 166 | 165.4 | 5
14 | 2019.9.22 | 165 | 162 | 167 | 168 | 165 | 165.4 | 6
| 165.32 |  |  |  |  | 5.7
查表得: |  | A2= | 0.577 | D4= | 2.114 | D3= | 0
控制图计算：
中心线 | CL= |  | 165.32 | mm |  |  | =
上控制线 | UCL= |  | 168.6089 | mm
下控制线 | LCL= |  | 162.0311 | mm
R | 控制图计算：
中心线 | CL= |  | 5.7 | mm
上控制线 | UCL= |  | 12.0498 | mm
下控制线 | LCL= |  | 0 | mm
监视结果评价：
均值、极差控制图状态正常，测量过程中未出现非正常变异，满足要求。
核查人员：谢金明
宁波迈拓斯数控机械有限公司
硬度测量过程控制图
均值控制图
极差控制图
观察值
均值
观察值
极差
控制线
控制线
Note on H9: win8:

## 1B
许昌帝豪实业公司
单张纸厚度测量过程控制图
均值控制图
|  | UCL= | 168.6089
|  | CL= | 165.32
|  | LCL= | 162.0311
极差控制图
|  | UCL=0.004 | 12.0498
CL=0.002
LCL=0